## Values
Fieldname | Fieldvalue | Fieldunit
DateTime | 5/11/2026 12:50:10 AM
Coating_BS_LimitMinAbs | 138 | g/m²
Coating_BS_Nominal | 138 | g/m²
CoilID | 829790

## LengthProfiles
Length [m] | LP_Coating_BS_Avg [g/m²]
0 | 119.970154
7.571429 | 119.611412
15.142857 | 116.500816
22.714285 | 125.262573
30.285715 | 129.488907
37.857145 | 126.484108
45.42857 | 122.729347
53 | 127.492569
60.57143 | 132.177811
68.142859 | 137.09111
75.714289 | 140.600983
83.285719 | 138.14679
90.857141 | 139.833466
98.42857 | 139.570816
106 | 137.222382
113.57143 | 139.765427
121.142859 | 140.82933
128.714289 | 139.672012
136.285719 | 140.801544
143.857141 | 143.197983
151.428578 | 143.553558
159 | 144.809311
166.571438 | 146.026184
174.142859 | 146.049103
181.714281 | 145.089447
189.285719 | 144.086807
196.857141 | 148.728561
204.428578 | 147.82663
212 | 140.888641
219.571438 | 141.657654
227.142859 | 142.015594
234.714297 | 141.87384
242.285719 | 141.346603
249.857141 | 140.42334
257.428578 | 140.423035
265 | 140.187302
272.571438 | 139.105072
280.142875 | 138.591751
287.714281 | 139.312119
295.285719 | 138.544739
302.857156 | 136.127747
310.428563 | 136.470322
318 | 138.05722
325.571438 | 137.012299
333.142875 | 136.211349
340.714281 | 136.465408
348.285719 | 136.440125
355.857156 | 134.351105
363.428563 | 133.754608
371 | 132.910965
378.571438 | 135.983337
386.142875 | 137.466995
393.714281 | 139.4646
401.285719 | 135.141068
408.857156 | 135.825394
416.428594 | 134.655945
424 | 137.561371
431.571438 | 138.374939
439.142875 | 136.920273
446.714281 | 135.119827
454.285719 | 134.073776
461.857156 | 134.879791
469.428594 | 138.53923
477 | 137.732681
484.571438 | 133.758331
492.142875 | 133.447433
499.714281 | 132.334549
507.285719 | 134.594086
514.857156 | 137.967438
522.428594 | 136.175278
530 | 131.402344
537.571438 | 132.481506
545.142875 | 133.010101
552.714313 | 136.111328
560.28575 | 136.9272
567.857125 | 131.921753
575.428563 | 132.573837
583 | 131.110428