## Values
Fieldname | Fieldvalue | Fieldunit
DateTime | 5/11/2026 1:23:00 AM
Coating_BS_LimitMinAbs | 138 | g/m²
Coating_BS_Nominal | 138 | g/m²
CoilID | 829900

## LengthProfiles
Length [m] | LP_Coating_BS_Avg [g/m²]
0 | 133.350403
7.571429 | 133.229218
15.142857 | 131.993729
22.714285 | 134.191986
30.285715 | 134.022858
37.857145 | 130.501312
45.42857 | 129.061493
53 | 127.488533
60.57143 | 133.629501
68.142859 | 135.328384
75.714289 | 132.647751
83.285719 | 132.967102
90.857141 | 134.404053
98.42857 | 137.742096
106 | 140.08725
113.57143 | 135.535568
121.142859 | 133.595627
128.714289 | 133.050919
136.285719 | 134.695938
143.857141 | 134.697678
151.428578 | 134.037674
159 | 133.761505
166.571438 | 134.920853
174.142859 | 135.401794
181.714281 | 133.780716
189.285719 | 133.686279
196.857141 | 134.867233
204.428578 | 136.157471
212 | 135.555267
219.571438 | 137.084763
227.142859 | 132.088348
234.714297 | 134.505493
242.285719 | 132.960983
249.857141 | 131.295898
257.428578 | 133.396622
265 | 134.620117
272.571438 | 131.835129
280.142875 | 131.299225
287.714281 | 132.554382
295.285719 | 131.867523
302.857156 | 130.196609
310.428563 | 132.811172
318 | 136.109421
325.571438 | 133.602829
333.142875 | 132.748169
340.714281 | 133.285446
348.285719 | 133.246338
355.857156 | 132.799026
363.428563 | 132.023834
371 | 132.733932
378.571438 | 133.820084
386.142875 | 131.972092
393.714281 | 132.046646
401.285719 | 132.331711
408.857156 | 131.428375
416.428594 | 131.663223
424 | 133.35376
431.571438 | 135.374603
439.142875 | 135.072662
446.714281 | 131.83783
454.285719 | 128.772919
461.857156 | 130.848663
469.428594 | 134.701523
477 | 135.037674
484.571438 | 132.645554
492.142875 | 129.562408
499.714281 | 128.727249
507.285719 | 131.504959
514.857156 | 134.723846
522.428594 | 133.495193
530 | 128.046326
537.571438 | 128.502319
545.142875 | 131.777557
552.714313 | 135.985718
560.28575 | 134.867584
567.857125 | 128.402267
575.428563 | 128.462097
583 | 129.198441