## Values
Fieldname | Fieldvalue | Fieldunit
DateTime | 5/11/2026 1:53:37 AM
Coating_BS_LimitMinAbs | 138 | g/m²
Coating_BS_Nominal | 138 | g/m²
CoilID | 829900

## LengthProfiles
Length [m] | LP_Coating_BS_Avg [g/m²]
0 | 129.296951
7.569444 | 128.988937
15.138889 | 125.631363
22.708332 | 126.942551
30.277777 | 131.96431
37.847223 | 133.05545
45.416664 | 126.44503
52.986109 | 125.805222
60.555555 | 124.792892
68.125 | 125.878448
75.694445 | 125.965614
83.263891 | 125.432243
90.833328 | 127.852333
98.402773 | 129.156693
105.972219 | 129.116776
113.541664 | 129.755234
121.111109 | 130.765503
128.680555 | 131.407318
136.25 | 130.029968
143.819438 | 129.267197
151.388891 | 131.300201
158.958328 | 135.419998
166.527781 | 131.144226
174.097219 | 127.717697
181.666656 | 128.326782
189.236109 | 128.787399
196.805547 | 129.437546
204.375 | 128.72525
211.944438 | 129.318192
219.513891 | 128.480011
227.083328 | 126.312767
234.652781 | 126.921967
242.222219 | 128.067551
249.791656 | 127.657745
257.361109 | 125.242393
264.930563 | 125.517143
272.5 | 127.628029
280.069438 | 129.913101
287.638875 | 129.16684
295.208344 | 128.126465
302.777781 | 128.712341
310.347219 | 129.471649
317.916656 | 128.194748
325.486094 | 128.340485
333.055563 | 129.255249
340.625 | 129.307663
348.194438 | 127.004135
355.763875 | 128.51561
363.333313 | 129.896317
370.902781 | 130.044006
378.472219 | 132.437027
386.041656 | 131.914215
393.611094 | 129.486176
401.180563 | 128.229492
408.75 | 127.082657
416.319438 | 130.453918
423.888875 | 132.088898
431.458313 | 128.442902
439.027781 | 125.93602
446.597219 | 127.745918
454.166656 | 130.986252
461.736094 | 131.074051
469.305563 | 129.448166
476.875 | 127.782936
484.444438 | 126.646187
492.013875 | 129.530945
499.583313 | 131.261154
507.152781 | 128.286606
514.722219 | 125.804077
522.291656 | 127.473305
529.861125 | 131.774551
537.430563 | 132.254547
545 | 125.625626