## Values
Fieldname | Fieldvalue | Fieldunit
DateTime | 5/11/2026 2:26:05 AM
Coating_BS_LimitMinAbs | 138 | g/m²
Coating_BS_Nominal | 138 | g/m²
CoilID | 829900

## LengthProfiles
Length [m] | LP_Coating_BS_Avg [g/m²]
0 | 131.115677
7.56579 | 131.265457
15.131579 | 131.687744
22.697369 | 120.879128
30.263158 | 120.494133
37.828949 | 124.206848
45.394738 | 130.747864
52.960527 | 133.98381
60.526316 | 128.937515
68.092109 | 131.105942
75.657898 | 132.518768
83.223688 | 134.372421
90.789477 | 135.883041
98.355266 | 131.496689
105.921055 | 130.363525
113.486844 | 132.780792
121.052633 | 136.118729
128.618422 | 130.938843
136.184219 | 129.439102
143.75 | 129.536026
151.315797 | 130.781525
158.881578 | 130.929626
166.447375 | 129.383102
174.013156 | 130.363022
181.578953 | 132.052887
189.144734 | 132.338287
196.710531 | 130.680252
204.276313 | 131.786514
211.842109 | 136.948563
219.407891 | 130.051285
226.973688 | 128.741852
234.539469 | 128.263809
242.105266 | 126.175705
249.671063 | 125.327118
257.236844 | 126.57695
264.802625 | 126.547501
272.368438 | 126.253067
279.934219 | 126.223068
287.5 | 125.857986
295.065781 | 125.69194
302.631594 | 126.377075
310.197375 | 125.145782
317.763156 | 124.498093
325.328938 | 125.201195
332.89475 | 124.2938
340.460531 | 124.142967
348.026313 | 123.022705
355.592094 | 123.504219
363.157906 | 125.928139
370.723688 | 125.561165
378.289469 | 126.629654
385.855281 | 129.561768
393.421063 | 126.966949
400.986844 | 126.986992
408.552625 | 127.195404
416.118438 | 127.422943
423.684219 | 132.138184
431.25 | 138.356781
438.815781 | 142.009033
446.381594 | 140.526245
453.947375 | 140.708572
461.513156 | 144.130737
469.078938 | 147.173615
476.64475 | 145.664963
484.210531 | 139.450378
491.776313 | 138.605896
499.342125 | 139.586319
506.907906 | 145.347321
514.473688 | 143.592972
522.039469 | 141.346466
529.60525 | 136.269974
537.171063 | 136.928772
544.736875 | 135.156631
552.302625 | 140.700256
559.868438 | 144.890762
567.434188 | 142.269043
575 | 136.559341