## Values
Fieldname | Fieldvalue | Fieldunit
DateTime | 5/11/2026 3:33:20 AM
Coating_BS_LimitMinAbs | 50 | g/m²
Coating_BS_Nominal | 50 | g/m²
CoilID | 821870

## LengthProfiles
Length [m] | LP_Coating_BS_Avg [g/m²]
0 | 140.76123
6.431579 | 136.874237
12.863158 | 82.456413
19.294738 | 74.355087
25.726316 | 43.364666
32.157895 | 42.987953
38.589477 | 42.643078
45.021055 | 42.703915
51.452633 | 42.362492
57.884211 | 42.645985
64.315789 | 41.561359
70.747367 | 41.074425
77.178953 | 40.603001
83.610531 | 40.84589
90.042109 | 41.21476
96.473688 | 41.518116
102.905266 | 41.841774
109.336844 | 40.33337
115.768422 | 40.806122
122.2 | 40.589474
128.631578 | 40.787617
135.063156 | 41.256207
141.494734 | 41.459637
147.926313 | 41.086239
154.357906 | 41.370537
160.789484 | 40.651169
167.221063 | 40.653343
173.652641 | 40.791164
180.084219 | 41.07951
186.515797 | 41.49807
192.947375 | 41.078785
199.378953 | 41.139252
205.810531 | 40.349579
212.242109 | 40.950523
218.673688 | 40.686779
225.105266 | 41.06823
231.536844 | 41.271294
237.968422 | 41.520939
244.4 | 41.162636
250.831578 | 41.064754
257.263156 | 40.544609
263.69475 | 40.77092
270.126313 | 40.533459
276.557906 | 41.260548
282.989469 | 41.427094
289.421063 | 41.472603
295.852625 | 41.400074
302.284219 | 40.969128
308.715813 | 40.657955
315.147375 | 40.909042
321.578969 | 41.099411
328.010531 | 41.320175
334.442125 | 41.737156
340.873688 | 41.371498
347.305281 | 41.488266
353.736844 | 40.762432
360.168438 | 40.860836
366.6 | 40.699127
373.031594 | 41.476006
379.463156 | 41.137878
385.89475 | 41.656334
392.326313 | 41.213528
398.757906 | 40.622574
405.189469 | 40.794071
411.621063 | 40.639896
418.052656 | 40.996296
424.484219 | 41.142155
430.915813 | 41.142147
437.347375 | 40.949718
443.778969 | 40.625202
450.210531 | 40.067513
456.642125 | 40.570221
463.073688 | 40.194557
469.505281 | 40.869686
475.936844 | 40.720455
482.368438 | 41.233521
488.8 | 41.461544
495.231594 | 41.473625
501.663156 | 40.791126
508.09475 | 41.076019
514.526313 | 41.058628
520.957906 | 41.618999
527.3895 | 41.726486
533.821063 | 41.620399
540.252625 | 40.78463
546.68425 | 40.954384
553.115813 | 40.882767
559.547375 | 41.058125
565.978938 | 41.540493
572.410563 | 41.519276
578.842125 | 41.938866
585.273688 | 40.982201
591.70525 | 41.211739
598.136875 | 41.170593
604.568438 | 41.309532
611 | 41.335777
617.431625 | 41.835812
623.863188 | 41.410233
630.29475 | 41.934856
636.726313 | 41.233604
643.157938 | 41.292263
649.5895 | 41.169346
656.021063 | 41.722248
662.452625 | 41.7556
668.88425 | 41.895889
675.315813 | 41.72821
681.747375 | 40.935314
688.178938 | 40.944096
694.610563 | 40.743576
701.042125 | 41.181423
707.473688 | 41.359177
713.90525 | 41.759933
720.336875 | 40.52726
726.768438 | 40.804375
733.2 | 40.467007
739.631625 | 41.208851
746.063188 | 41.163696
752.49475 | 41.435631
758.926313 | 41.554253
765.357938 | 41.321354
771.7895 | 41.139988
778.221063 | 41.960155
784.652625 | 41.385548
791.08425 | 41.665398
797.515813 | 41.288967
803.947375 | 41.764194
810.378938 | 41.568893
816.810563 | 42.38393
823.242125 | 41.987774
829.673688 | 43.028328
836.105313 | 44.214348
842.536875 | 42.695183
848.968438 | 41.109146
855.4 | 41.196537
861.831625 | 41.477043
868.263188 | 40.857536
874.69475 | 41.459858
881.126313 | 41.514404
887.557938 | 41.264572
893.9895 | 40.829693
900.421063 | 41.461437
906.852625 | 41.142857
913.28425 | 41.542587
919.715813 | 41.13805
926.147375 | 41.879967
932.579 | 41.027611
939.010563 | 41.001205
945.442125 | 40.961536
951.873688 | 41.302948
958.305313 | 41.521339
964.736875 | 41.494339
971.168438 | 41.447937
977.6 | 41.12952
984.031625 | 41.487045
990.463188 | 41.234711
996.89475 | 41.322613
1003.326313 | 41.230408
1009.757938 | 41.182491
1016.1895 | 41.026932
1022.621063 | 41.512428
1029.052625 | 40.970787
1035.48425 | 41.411346
1041.915813 | 41.133442
1048.347375 | 41.461128
1054.779 | 41.2085
1061.2105 | 41.428177
1067.642125 | 42.254143
1074.07375 | 42.461849
1080.50525 | 42.266323
1086.936875 | 41.997158
1093.3685 | 40.606842
1099.8 | 40.708344
1106.231625 | 41.602951
1112.663125 | 42.240685
1119.09475 | 42.108887
1125.526375 | 41.132244
1131.957875 | 41.115036
1138.3895 | 40.920654
1144.821125 | 41.910881
1151.252625 | 41.756729
1157.68425 | 42.27792
1164.115875 | 40.68784
1170.547375 | 41.018616
1176.979 | 41.093967
1183.4105 | 42.722061
1189.842125 | 42.402637
1196.27375 | 43.663387
1202.70525 | 41.334076
1209.136875 | 41.968857
1215.5685 | 41.681461
1222 | 42.245632