## Values
Fieldname | Fieldvalue | Fieldunit
DateTime | 5/11/2026 4:30:23 AM
Coating_BS_LimitMinAbs | 70 | g/m²
Coating_BS_Nominal | 70 | g/m²
CoilID | 827610

## LengthProfiles
Length [m] | LP_Coating_BS_Avg [g/m²]
0 | 36.613464
6.73913 | 48.651985
13.478261 | 75.795876
20.217391 | 108.893402
26.956521 | 109.362915
33.695652 | 107.393372
40.434781 | 103.782051
47.173914 | 102.336563
53.913043 | 104.695801
60.652172 | 107.567535
67.391305 | 109.908791
74.130438 | 106.962807
80.869563 | 102.461555
87.608695 | 101.478691
94.347828 | 106.472931
101.086953 | 107.626923
107.826086 | 105.155235
114.565219 | 73.581665
121.304344 | 57.35194
128.043477 | 57.931923
134.782609 | 63.164543
141.521734 | 63.217865
148.260875 | 65.907555
155 | 56.068604
161.739125 | 58.783688
168.478266 | 61.960785
175.217391 | 65.862228
181.956516 | 65.354324
188.695656 | 68.089447
195.434781 | 69.413239
202.173906 | 68.512665
208.913047 | 69.241646
215.652172 | 72.519554
222.391297 | 72.440765
229.130438 | 70.052277
235.869563 | 68.226738
242.608688 | 67.519363
249.347828 | 70.881317
256.086953 | 71.844467
262.826094 | 72.484138
269.565219 | 68.84964
276.304344 | 67.8479
283.043469 | 63.457806
289.782594 | 66.231056
296.52175 | 70.37886
303.260875 | 69.509056
310 | 65.108284
316.739125 | 64.454414
323.47825 | 63.619701
330.217375 | 65.518387
336.956531 | 70.155655
343.695656 | 73.734665
350.434781 | 71.895134
357.173906 | 68.482338
363.913031 | 67.726379
370.652156 | 68.68988
377.391313 | 72.310204
384.130438 | 72.229103
390.869563 | 72.964447
397.608688 | 67.707062
404.347813 | 68.19088
411.086938 | 68.578865
417.826094 | 72.499016
424.565219 | 72.694397
431.304344 | 73.82914
438.043469 | 69.056351
444.782594 | 67.941956
451.52175 | 69.143166
458.260875 | 71.763725
465 | 73.310028
471.739125 | 73.146042
478.47825 | 69.156967
485.217375 | 68.200523
491.956531 | 68.706688
498.695656 | 71.952942
505.434781 | 72.825645
512.173906 | 73.970428
518.913031 | 71.361519
525.652188 | 70.498436
532.391313 | 71.345413
539.130438 | 75.150017
545.869563 | 75.268906
552.608688 | 75.929146
559.347813 | 71.446571
566.086938 | 69.929245
572.826063 | 71.552567
579.565188 | 75.628143
586.304313 | 75.781937
593.0435 | 74.283752
599.782625 | 72.203804
606.52175 | 70.753342
613.260875 | 70.279358
620 | 70.895149
626.739125 | 71.010986
633.47825 | 72.013916
640.217375 | 71.46537
646.9565 | 72.017876
653.695625 | 71.307259
660.43475 | 72.620712
667.173938 | 72.334877
673.913063 | 72.861923
680.652188 | 72.688683
687.391313 | 72.289772
694.130438 | 73.132111
700.869563 | 73.681564
707.608688 | 76.367821
714.347813 | 70.767662
721.086938 | 71.056938
727.826063 | 70.42688
734.565188 | 70.905983
741.304313 | 70.403748
748.0435 | 70.744881
754.782625 | 70.116524
761.52175 | 70.441254
768.260875 | 70.275032
775 | 69.910645
781.739125 | 69.329941
788.47825 | 69.244949
795.217375 | 69.734055
801.9565 | 68.36499
808.695625 | 67.504868
815.43475 | 67.579369
822.173875 | 67.611549
828.913063 | 70.816513
835.652188 | 71.562645
842.391313 | 71.716446
849.130438 | 70.121674
855.869563 | 70.856422
862.608688 | 70.987335
869.347813 | 70.963486
876.086938 | 71.249489
882.826063 | 70.560936
889.565188 | 71.157616
896.304313 | 70.168991
903.0435 | 71.19355
909.782625 | 71.857582
916.52175 | 74.738991
923.260875 | 75.277786
930 | 75.112892
936.739125 | 71.827721
943.47825 | 69.456398
950.217375 | 69.939278
956.9565 | 72.007057
963.695625 | 74.293144
970.43475 | 74.370697
977.173875 | 70.135323
983.913063 | 68.740776
990.652188 | 69.376549
997.391313 | 74.98336
1004.130438 | 74.629204
1010.869563 | 73.92363
1017.608688 | 69.909729
1024.347813 | 68.425476
1031.086938 | 73.140076
1037.826063 | 75.483566
1044.565188 | 75.489166
1051.304375 | 70.959267
1058.0435 | 70.776634
1064.782625 | 69.845459
1071.52175 | 73.94622
1078.260875 | 75.237328
1085 | 75.092957