## Values
Fieldname | Fieldvalue | Fieldunit
DateTime | 5/11/2026 5:28:00 AM
Coating_BS_LimitMinAbs | 70 | g/m²
Coating_BS_Nominal | 70 | g/m²
CoilID | 827690

## LengthProfiles
Length [m] | LP_Coating_BS_Avg [g/m²]
0 | 77.02121
6.773006 | 77.029343
13.546013 | 77.191917
20.31902 | 77.318413
27.092025 | 70.096428
33.865031 | 70.412132
40.638039 | 71.05629
47.411043 | 74.510925
54.184051 | 74.598259
60.957059 | 71.865425
67.730063 | 68.348839
74.50307 | 70.28952
81.276078 | 72.593216
88.049086 | 75.210701
94.822086 | 75.491142
101.595094 | 73.755447
108.368102 | 71.695053
115.141109 | 70.441765
121.914117 | 71.8974
128.687117 | 75.174286
135.460125 | 75.448479
142.233141 | 74.645401
149.006141 | 71.531097
155.779141 | 71.112602
162.552156 | 70.969147
169.325156 | 74.961609
176.098172 | 74.833824
182.871172 | 75.080681
189.644172 | 70.75016
196.417188 | 70.640793
203.190188 | 70.494812
209.963203 | 74.512634
216.736203 | 75.210464
223.509203 | 75.800064
230.282219 | 72.266594
237.055219 | 70.805054
243.828234 | 70.672386
250.601234 | 73.689171
257.374234 | 75.649277
264.14725 | 75.87545
270.92025 | 71.717033
277.69325 | 71.728989
284.466281 | 70.640694
291.239281 | 73.309425
298.012281 | 75.690437
304.785281 | 76.066277
311.558281 | 74.694832
318.331313 | 71.005775
325.104313 | 70.488312
331.877313 | 74.092163
338.650313 | 76.69323
345.423313 | 75.676674
352.196344 | 71.876778
358.969344 | 70.667969
365.742344 | 70.429932
372.515344 | 73.074318
379.288344 | 75.975822
386.061375 | 75.922714
392.834375 | 73.019463
399.607375 | 71.178635
406.380375 | 71.616028
413.153375 | 72.982956
419.926406 | 75.313904
426.699406 | 75.790466
433.472406 | 73.509842
440.245406 | 71.241203
447.018406 | 71.045944
453.791438 | 72.992195
460.564438 | 76.20639
467.337438 | 75.383286
474.110438 | 74.451302
480.883438 | 67.804085
487.656469 | 67.179062
494.429469 | 69.926704
501.202469 | 73.125053
507.975469 | 73.232994
514.748469 | 69.892784
521.5215 | 68.057755
528.2945 | 67.33667
535.0675 | 70.027328
541.8405 | 72.410172
548.6135 | 73.000481
555.3865 | 70.275085
562.1595 | 66.913445
568.932563 | 66.760895
575.705563 | 67.299988
582.478563 | 71.593208
589.251563 | 72.030731
596.024563 | 72.022797
602.797563 | 67.472694
609.570563 | 66.957451
616.343563 | 67.457054
623.116563 | 71.199562
629.889563 | 66.404564
636.662625 | 66.782455
643.435625 | 67.247696
650.208625 | 66.588799
656.981625 | 67.956032
663.754625 | 67.910744
670.527625 | 69.00029
677.300625 | 68.758873
684.073625 | 69.498222
690.846625 | 68.615944
697.619625 | 69.20575
704.392688 | 69.42659
711.165688 | 69.423431
717.938688 | 73.901978
724.711688 | 70.251984
731.484688 | 68.151665
738.257688 | 67.119904
745.030688 | 67.594482
751.803688 | 66.012047
758.576688 | 65.589546
765.349688 | 67.276749
772.12275 | 65.902107
778.89575 | 65.982628
785.66875 | 64.666367
792.44175 | 65.873383
799.21475 | 64.782928
805.98775 | 64.810982
812.76075 | 64.084091
819.53375 | 63.456951
826.30675 | 63.51421
833.07975 | 63.663357
839.852813 | 68.527527
846.625813 | 66.477432
853.398813 | 67.955635
860.171813 | 67.290031
866.944813 | 67.916191
873.717813 | 66.963844
880.490813 | 66.745201
887.263813 | 66.577873
894.036813 | 66.401825
900.809875 | 66.599739
907.582875 | 66.231079
914.355875 | 66.544289
921.128875 | 65.345032
927.901875 | 66.914497
934.674875 | 66.865585
941.447875 | 70.501991
948.220875 | 71.498787
954.993875 | 70.862518
961.766875 | 71.861984
968.539938 | 65.511192
975.312938 | 64.697388
982.085938 | 66.546593
988.858938 | 71.336884
995.631938 | 71.052612
1002.404938 | 72.041122
1009.177938 | 67.888374
1015.950938 | 65.190483
1022.723938 | 65.971535
1029.496938 | 69.767525
1036.27 | 71.268341
1043.043 | 71.416756
1049.816 | 67.220787
1056.589 | 64.686844
1063.362 | 65.614273
1070.135 | 71.086571
1076.908 | 71.196632
1083.681 | 73.380745
1090.454 | 67.387657
1097.227 | 64.845215
1104 | 65.889603