## Values
Fieldname | Fieldvalue | Fieldunit
DateTime | 5/11/2026 6:25:08 AM
Coating_BS_LimitMinAbs | 70 | g/m²
Coating_BS_Nominal | 70 | g/m²
CoilID | 827690

## LengthProfiles
Length [m] | LP_Coating_BS_Avg [g/m²]
0 | 66.076683
7.038709 | 63.242771
14.077419 | 63.399212
21.116129 | 66.055038
28.154838 | 70.714493
35.193547 | 71.037201
42.232258 | 71.416275
49.270965 | 65.043228
56.309676 | 67.49762
63.348387 | 66.481323
70.387094 | 62.874058
77.425805 | 66.867302
84.464516 | 70.582031
91.503227 | 70.586792
98.54193 | 67.38015
105.580641 | 65.219147
112.619352 | 65.331596
119.658063 | 67.86982
126.696773 | 71.009003
133.735484 | 70.963303
140.774188 | 66.701218
147.812906 | 66.388771
154.851609 | 66.475052
161.890313 | 67.063416
168.929031 | 70.537674
175.967734 | 70.301025
183.006453 | 69.336456
190.045156 | 67.101311
197.083859 | 66.492889
204.122578 | 67.559692
211.161281 | 71.566711
218.2 | 71.693535
225.238703 | 67.84549
232.277406 | 66.685974
239.316125 | 65.053276
246.354828 | 68.745026
253.393547 | 71.209991
260.43225 | 70.667999
267.470969 | 66.365402
274.509656 | 66.507736
281.548375 | 65.691063
288.587094 | 68.303658
295.625813 | 70.346718
302.6645 | 71.159409
309.703219 | 67.387657
316.741938 | 67.128662
323.780625 | 66.893478
330.819344 | 71.270706
337.858063 | 71.270706
344.89675 | 70.341003
351.935469 | 66.384239
358.974188 | 66.185333
366.012906 | 58.997135
373.051594 | 64.116631
380.090313 | 64.317635
387.129031 | 63.128517
394.167719 | 56.475464
401.206438 | 56.661964
408.245156 | 59.409882
415.283844 | 63.375465
422.322563 | 60.088722
429.361281 | 59.607182
436.4 | 56.057304
443.438688 | 55.358036
450.477406 | 58.697021
457.516125 | 62.18885
464.554813 | 62.520195
471.593531 | 58.760178
478.63225 | 56.989002
485.670969 | 56.570232
492.709656 | 59.19981
499.748375 | 60.55098
506.787094 | 63.998474
513.825781 | 59.238346
520.8645 | 57.394615
527.903188 | 57.450806
534.941938 | 61.456669
541.980625 | 62.777225
549.019313 | 65.890228
556.058063 | 56.543385
563.09675 | 57.460152
570.135438 | 57.40527
577.174188 | 57.775536
584.212875 | 57.862194
591.251625 | 58.355583
598.290313 | 58.277538
605.329 | 58.123096
612.36775 | 57.780266
619.406438 | 57.952702
626.445125 | 58.449318
633.483875 | 58.658836
640.522563 | 59.599613
647.56125 | 59.772774
654.6 | 59.141602
661.638688 | 58.97982
668.677375 | 60.45636
675.716125 | 61.272308
682.754813 | 62.027874
689.7935 | 67.69162
696.83225 | 65.296547
703.870938 | 57.128925
710.909688 | 53.004158
717.948375 | 54.072891
724.987063 | 54.30476
732.025813 | 54.830006
739.0645 | 53.178196
746.103188 | 53.233204
753.141938 | 54.061981
760.180625 | 51.688435
767.219313 | 50.325901
774.258063 | 49.827347
781.29675 | 50.125694
788.335438 | 50.408531
795.374188 | 50.108849
802.412875 | 50.08696
809.451563 | 48.407539
816.490313 | 49.373547
823.529 | 47.930546
830.567688 | 53.137276
837.606438 | 51.907433
844.645125 | 52.478901
851.683875 | 52.079697
858.722563 | 51.385571
865.76125 | 51.57193
872.8 | 51.426517
879.838688 | 51.817123
886.877375 | 51.992332
893.916125 | 51.844067
900.954813 | 54.363792
907.9935 | 57.016621
915.03225 | 57.415298
922.070938 | 57.527695
929.109625 | 51.146961
936.148375 | 49.170246
943.187063 | 50.571938
950.22575 | 55.87381
957.2645 | 56.829697
964.303188 | 56.160839
971.341938 | 50.148071
978.380625 | 50.572136
985.419313 | 53.158211
992.458063 | 56.66787
999.49675 | 57.235249
1006.535438 | 52.188251
1013.574188 | 53.016758
1020.612875 | 50.809792
1027.651563 | 54.634567
1034.690313 | 54.550835
1041.729 | 51.645569
1048.76775 | 49.387947
1055.806375 | 73.773758
1062.845125 | 76.461227
1069.883875 | 78.010231
1076.9225 | 73.203751
1083.96125 | 71.661507
1091 | 73.100746