## Values
Fieldname | Fieldvalue | Fieldunit
DateTime | 5/11/2026 7:22:33 AM
Coating_BS_LimitMinAbs | 70 | g/m²
Coating_BS_Nominal | 70 | g/m²
CoilID | 827700

## LengthProfiles
Length [m] | LP_Coating_BS_Avg [g/m²]
0 | 149.26442
6.777778 | 148.678055
13.555556 | 146.308304
20.333334 | 146.583328
27.111111 | 155.879883
33.888891 | 152.554337
40.666668 | 151.699875
47.444445 | 145.478806
54.222223 | 144.995041
61 | 156.110001
67.777781 | 158.71196
74.555555 | 163.08342
81.333336 | 158.611145
88.111109 | 157.254562
94.888891 | 151.602127
101.666664 | 152.945145
108.444445 | 153.898575
115.222227 | 157.872787
122 | 158.5354
128.777781 | 151.314209
135.555563 | 114.77803
142.333328 | 112.621925
149.111109 | 115.121681
155.888891 | 118.201508
162.666672 | 119.254967
169.444453 | 114.334236
176.222219 | 103.888168
183 | 112.169914
189.777781 | 115.762024
196.555563 | 117.014084
203.333328 | 111.710999
210.111109 | 111.935249
216.888891 | 112.245872
223.666672 | 115.751198
230.444453 | 116.762291
237.222219 | 113.48085
244 | 110.623192
250.777781 | 109.688179
257.555563 | 114.497589
264.333344 | 128.594788
271.111125 | 134.054642
277.888906 | 133.382294
284.666656 | 132.716049
291.444438 | 126.679153
298.222219 | 125.949883
305 | 127.039101
311.777781 | 128.461624
318.555563 | 132.850586
325.333344 | 132.90889
332.111125 | 127.716904
338.888906 | 124.735985
345.666656 | 124.609924
352.444438 | 127.630936
359.222219 | 130.897247
366 | 131.996872
372.777781 | 127.235001
379.555563 | 124.795837
386.333344 | 123.62989
393.111125 | 126.828697
399.888906 | 130.154572
406.666656 | 130.864883
413.444438 | 125.679306
420.222219 | 123.417488
427 | 124.190887
433.777781 | 127.765114
440.555563 | 128.5009
447.333344 | 129.554459
454.111125 | 125.379402
460.888906 | 122.327354
467.666656 | 123.003151
474.444438 | 128.116547
481.222219 | 129.764832
488 | 132.728729
494.777781 | 123.841667
501.555563 | 124.056961
508.333344 | 123.585159
515.111125 | 128.304947
521.888906 | 132.403732
528.666688 | 132.596893
535.444438 | 132.583969
542.22225 | 126.621811
549 | 127.189766
555.777813 | 124.852882
562.555563 | 131.351135
569.333313 | 130.01564
576.111125 | 122.616676
582.888875 | 121.071152
589.666688 | 123.249962
596.444438 | 128.310333
603.22225 | 128.990448
610 | 132.217346
616.777813 | 122.961555
623.555563 | 119.678246
630.333313 | 120.27549
637.111125 | 122.021309
643.888875 | 121.842674
650.666688 | 123.921959
657.444438 | 124.728943
664.22225 | 124.180977
671 | 125.324104
677.777813 | 124.374992
684.555563 | 125.185036
691.333313 | 125.007919
698.111125 | 123.970917
704.888875 | 124.613052
711.666688 | 128.595764
718.444438 | 133.415222
725.22225 | 126.664978
732 | 119.901489
738.777813 | 118.360344
745.555563 | 118.945251
752.333313 | 117.622124
759.111125 | 118.273994
765.888875 | 117.707283
772.666688 | 118.156044
779.444438 | 118.14621
786.22225 | 116.953011
793 | 118.268875
799.777813 | 115.764565
806.555563 | 115.597984
813.333313 | 113.927917
820.111125 | 114.979271
826.888875 | 114.630157
833.666688 | 115.512253
840.444438 | 118.648376
847.22225 | 116.813705
854 | 118.598541
860.777813 | 117.211769
867.555563 | 117.902733
874.333313 | 117.38102
881.111125 | 117.91407
887.888875 | 117.43985
894.666688 | 121.45121
901.444438 | 128.474442
908.22225 | 129.672043
915 | 130.899231
921.777813 | 129.517258
928.555563 | 134.363098
935.333313 | 135.878876
942.111125 | 135.714615
948.888875 | 135.445251
955.666688 | 128.358231
962.444438 | 128.718414
969.22225 | 130.997543
976 | 136.625702
982.777813 | 133.842758
989.555563 | 126.920456
996.333313 | 127.415894
1003.111125 | 127.788551
1009.888875 | 132.379364
1016.666688 | 136.234497
1023.444438 | 132.929184
1030.22225 | 123.483215
1037 | 127.146912
1043.777813 | 131.415131
1050.555625 | 134.467819
1057.333375 | 135.097168
1064.111125 | 127.310402
1070.888875 | 126.882355
1077.666625 | 127.819366
1084.4445 | 134.454147
1091.22225 | 132.684631
1098 | 134.125107