## Values
Fieldname | Fieldvalue | Fieldunit
DateTime | 5/11/2026 8:12:36 AM
Coating_BS_LimitMinAbs | 138 | g/m²
Coating_BS_Nominal | 138 | g/m²
CoilID | 827540

## LengthProfiles
Length [m] | LP_Coating_BS_Avg [g/m²]
0 | 112.309242
7.092199 | 135.622116
14.184397 | 137.603287
21.276596 | 132.324631
28.368795 | 133.187881
35.460992 | 143.658157
42.553191 | 143.638672
49.645391 | 138.455688
56.73759 | 136.551971
63.829789 | 144.275925
70.921984 | 145.785751
78.014188 | 146.439682
85.106383 | 143.181534
92.198586 | 138.26265
99.290781 | 131.901459
106.382984 | 131.726654
113.47518 | 137.282547
120.567375 | 136.765945
127.659578 | 130.147263
134.751781 | 128.345184
141.843969 | 132.789261
148.936172 | 135.819565
156.028375 | 139.300201
163.120578 | 130.865662
170.212766 | 128.743256
177.304969 | 132.163422
184.397172 | 136.22345
191.489359 | 140.051819
198.581563 | 139.665314
205.673766 | 129.239761
212.765969 | 129.555832
219.858156 | 126.285629
226.950359 | 129.429001
234.042563 | 134.001022
241.13475 | 130.707138
248.226953 | 128.914703
255.319156 | 128.800537
262.411344 | 131.881912
269.503563 | 133.540833
276.59575 | 133.350967
283.687938 | 127.901276
290.780156 | 129.142731
297.872344 | 126.928223
304.964531 | 130.50528
312.05675 | 133.461151
319.148938 | 129.638367
326.241156 | 129.254898
333.333344 | 127.894875
340.425531 | 130.535492
347.51775 | 132.726852
354.609938 | 134.711746
361.702125 | 126.780342
368.794344 | 127.067787
375.886531 | 127.474838
382.978719 | 132.021301
390.070938 | 133.903137
397.163125 | 128.547348
404.255313 | 128.100616
411.347531 | 131.80603
418.439719 | 130.775177
425.531938 | 125.88974
432.624125 | 125.202454
439.716313 | 127.112396
446.808531 | 133.741959
453.900719 | 132.022171
460.992906 | 130.699249
468.085125 | 127.926811
475.177313 | 125.940636
482.2695 | 127.016769
489.361719 | 129.90979
496.453906 | 131.457275
503.546125 | 134.264832
510.638313 | 130.212234
517.7305 | 122.814285
524.822688 | 124.616188
531.914875 | 122.981102
539.007125 | 123.593056
546.099313 | 123.382767
553.1915 | 123.868721
560.283688 | 124.979492
567.375875 | 125.812683
574.468125 | 123.492462
581.560313 | 126.145309
588.6525 | 124.37738
595.744688 | 125.339424
602.836875 | 126.027184
609.929063 | 125.013832
617.021313 | 133.288422
624.1135 | 136.797287
631.205688 | 125.970169
638.297875 | 119.813866
645.390063 | 121.628113
652.482313 | 118.471176
659.5745 | 117.808037
666.666688 | 118.911568
673.758875 | 117.308594
680.851063 | 108.135635
687.94325 | 113.864952
695.0355 | 115.952812
702.127688 | 116.704956
709.219875 | 115.716415
716.312063 | 117.039513
723.40425 | 116.584167
730.4965 | 115.841881
737.588688 | 115.27121
744.680875 | 115.491814
751.773063 | 120.292717
758.86525 | 119.796394
765.957438 | 118.803833
773.049688 | 119.097389
780.141875 | 119.181541
787.234063 | 116.934181
794.32625 | 117.627724
801.418438 | 117.834129
808.510625 | 117.790825
815.602875 | 118.384224
822.695063 | 122.283958
829.78725 | 123.239388
836.879438 | 123.648781
843.971625 | 115.454941
851.063875 | 113.937912
858.156063 | 116.014961
865.24825 | 120.95919
872.340438 | 121.701515
879.432625 | 123.014496
886.524813 | 116.400436
893.617063 | 117.547432
900.70925 | 116.826584
907.801438 | 121.721413
914.893625 | 123.19249
921.985813 | 117.050896
929.078063 | 115.653252
936.17025 | 123.405098
943.262438 | 123.424347
950.354625 | 123.864731
957.446813 | 115.936447
964.539 | 112.064354
971.63125 | 113.502724
978.723438 | 112.621239
985.815625 | 118.266113
992.907813 | 122.351677
1000 | 120.92942