## Values
Fieldname | Fieldvalue | Fieldunit
DateTime | 5/11/2026 9:09:03 AM
Coating_BS_LimitMinAbs | 138 | g/m²
Coating_BS_Nominal | 138 | g/m²
CoilID | 827550

## LengthProfiles
Length [m] | LP_Coating_BS_Avg [g/m²]
0 | 106.167816
7.132076 | 122.275047
14.264151 | 122.998825
21.396227 | 118.247261
28.528303 | 124.911324
35.660379 | 124.522949
42.792453 | 125.516205
49.924531 | 130.835831
57.056605 | 132.399628
64.18868 | 135.331039
71.320758 | 132.022934
78.452836 | 132.884323
85.584906 | 134.842987
92.716984 | 135.310028
99.849063 | 136.476456
106.981133 | 131.126007
114.113211 | 129.534927
121.245289 | 130.909485
128.377359 | 136.713303
135.509438 | 136.990997
142.641516 | 137.695221
149.773594 | 133.882919
156.905672 | 133.162888
164.037734 | 131.969208
171.169813 | 137.940903
178.301891 | 136.184738
185.433969 | 136.115433
192.566047 | 131.546997
199.698125 | 132.953842
206.830188 | 138.022232
213.962266 | 135.607376
221.094344 | 128.731888
228.226422 | 129.260559
235.3585 | 130.331284
242.490578 | 135.935379
249.622656 | 135.715958
256.754719 | 131.127151
263.886813 | 127.567688
271.018875 | 126.267876
278.150938 | 124.543335
285.283031 | 132.122742
292.415094 | 131.703934
299.547188 | 133.009674
306.67925 | 127.836014
313.811344 | 125.408302
320.943406 | 128.080444
328.075469 | 133.189224
335.207563 | 131.904877
342.339625 | 132.529007
349.471719 | 127.534065
356.603781 | 124.94091
363.735875 | 128.046494
370.867938 | 133.245117
378 | 132.871292
385.132094 | 133.2836
392.264156 | 126.71933
399.39625 | 127.360054
406.528313 | 127.646973
413.660375 | 131.950714
420.792469 | 133.808731
427.924531 | 127.280067
435.056625 | 125.379868
442.188688 | 129.953003
449.320781 | 132.913162
456.452844 | 134.426529
463.584906 | 129.304352
470.717 | 126.685104
477.849063 | 125.374733
484.981156 | 124.589958
492.113219 | 125.640091
499.245313 | 131.554749
506.377375 | 131.522095
513.509438 | 126.741493
520.641531 | 125.995972
527.773625 | 125.312508
534.905688 | 130.083755
542.03775 | 131.682205
549.169813 | 127.458855
556.301875 | 123.71022
563.434 | 125.247932
570.566063 | 125.862022
577.698125 | 130.048752
584.830188 | 129.584717
591.962313 | 125.057411
599.094375 | 122.939682
606.226438 | 121.463669
613.3585 | 125.310272
620.490563 | 129.597229
627.622688 | 129.041962
634.75475 | 123.408844
641.886813 | 122.773247
649.018875 | 120.960648
656.150938 | 121.757408
663.283063 | 121.154694
670.415125 | 122.458458
677.547188 | 122.444138
684.67925 | 122.537094
691.811313 | 122.461067
698.943438 | 122.759819
706.0755 | 123.486908
713.207563 | 124.165627
720.339625 | 122.841492
727.47175 | 124.607109
734.603813 | 126.072311
741.735875 | 123.43605
748.867938 | 126.767487
756 | 132.323181
763.132125 | 127.302437
770.264188 | 120.60939
777.39625 | 118.874031
784.528313 | 117.983795
791.660375 | 118.936241
798.7925 | 119.468643
805.924563 | 117.408005
813.056625 | 119.897049
820.188688 | 117.56337
827.32075 | 117.704834
834.452875 | 119.071869
841.584938 | 116.972885
848.717 | 116.83168
855.849063 | 115.91066
862.981188 | 115.579628
870.11325 | 117.526939
877.245313 | 119.123871
884.377375 | 120.17572
891.509438 | 119.458466
898.641563 | 118.918701
905.773625 | 119.295219
912.905688 | 119.849648
920.03775 | 118.911644
927.169813 | 118.941498
934.301938 | 120.107231
941.434 | 119.112648
948.566063 | 119.043037
955.698125 | 118.880486
962.830188 | 117.911255
969.962313 | 119.531219
977.094375 | 118.13343
984.226438 | 122.421738
991.3585 | 123.819702
998.490625 | 122.059547
1005.622688 | 118.655205
1012.75475 | 116.04818
1019.886813 | 116.63533
1027.018875 | 118.545929
1034.151 | 122.577766
1041.283063 | 122.645462
1048.415125 | 117.327156
1055.54725 | 114.758011
1062.67925 | 115.444443
1069.811375 | 121.266113
1076.943375 | 125.747528
1084.0755 | 124.244308
1091.207625 | 122.762131
1098.339625 | 120.008713
1105.47175 | 123.490074
1112.60375 | 129.866776
1119.735875 | 127.351242
1126.868 | 123.785606
1134 | 122.888092