## Values
Fieldname | Fieldvalue | Fieldunit
DateTime | 5/11/2026 10:03:36 AM
Coating_BS_LimitMinAbs | 138 | g/m²
Coating_BS_Nominal | 138 | g/m²
CoilID | 827580

## LengthProfiles
Length [m] | LP_Coating_BS_Avg [g/m²]
0 | 106.646263
7.12987 | 128.001022
14.25974 | 123.743996
21.389609 | 123.681122
28.51948 | 124.019005
35.649352 | 129.531815
42.779219 | 132.53212
49.90909 | 128.199524
57.038961 | 123.932007
64.168832 | 127.989906
71.298703 | 134.607956
78.42857 | 136.32756
85.558438 | 136.192398
92.688313 | 129.179932
99.81818 | 130.49411
106.948055 | 130.682266
114.077922 | 133.403687
121.207789 | 138.278824
128.337664 | 137.5439
135.467531 | 131.748566
142.597406 | 130.198196
149.727266 | 134.087692
156.857141 | 142.179169
163.987016 | 149.006683
171.116875 | 147.011368
178.24675 | 150.610977
185.376625 | 144.081085
192.5065 | 142.417053
199.636359 | 143.078751
206.766234 | 147.509109
213.896109 | 149.777878
221.025969 | 149.296707
228.155844 | 141.192749
235.285719 | 141.274384
242.415578 | 142.077393
249.545453 | 144.668991
256.675328 | 150.122421
263.805188 | 148.937698
270.935063 | 139.033875
278.064938 | 140.495209
285.194813 | 140.378647
292.324688 | 142.98941
299.454531 | 151.033966
306.584406 | 148.65889
313.714281 | 149.807617
320.844156 | 142.134644
327.974031 | 136.077286
335.103906 | 131.971085
342.23375 | 137.29126
349.363625 | 137.186356
356.4935 | 137.290894
363.623375 | 129.93721
370.75325 | 128.917633
377.883125 | 129.285599
385.013 | 134.872742
392.142844 | 136.224792
399.272719 | 134.789017
406.402594 | 127.986984
413.532469 | 125.67804
420.662344 | 126.885536
427.792219 | 130.043365
434.922063 | 131.309479
442.051938 | 130.366379
449.181813 | 124.535324
456.311688 | 124.288704
463.441563 | 123.797768
470.571438 | 128.880005
477.701313 | 131.044891
484.831156 | 129.555038
491.961031 | 126.778679
499.090906 | 126.16539
506.220781 | 128.80249
513.350656 | 134.230423
520.480531 | 133.230133
527.610375 | 133.344101
534.74025 | 126.551537
541.870125 | 124.878418
549 | 127.623749
556.129875 | 133.575516
563.25975 | 132.45723
570.389625 | 129.818771
577.5195 | 126.199722
584.649375 | 124.658485
591.77925 | 126.606224
598.909063 | 125.289825
606.038938 | 125.63044
613.168813 | 126.57489
620.298688 | 124.708374
627.428563 | 126.385567
634.558438 | 127.366684
641.688313 | 126.874763
648.818188 | 127.716461
655.948063 | 127.125404
663.077938 | 127.607872
670.207813 | 130.325089
677.337688 | 127.57032
684.4675 | 128.562393
691.597375 | 128.829849
698.72725 | 127.54187
705.857125 | 128.046768
712.987 | 131.006241
720.116875 | 135.126511
727.24675 | 129.87645
734.376625 | 123.669769
741.5065 | 120.498032
748.636375 | 121.901443
755.76625 | 121.089287
762.896125 | 121.090927
770.026 | 122.674744
777.155813 | 120.711479
784.285688 | 120.211983
791.415563 | 121.067337
798.545438 | 119.195496
805.675313 | 121.213303
812.805188 | 121.379814
819.935063 | 119.593391
827.064938 | 118.920555
834.194813 | 119.551491
841.324688 | 121.404251
848.454563 | 120.96682
855.584438 | 124.986717
862.714313 | 129.888702
869.844125 | 131.949844
876.974 | 129.516357
884.103875 | 129.290359
891.23375 | 124.598877
898.363625 | 121.916466
905.4935 | 125.83448
912.623375 | 130.679977
919.75325 | 129.770508
926.883125 | 122.724709
934.013 | 122.018982
941.142875 | 122.07325
948.27275 | 125.840469
955.402625 | 129.319916
962.532438 | 129.579102
969.662313 | 121.414421
976.792188 | 122.114044
983.922063 | 122.132507
991.051938 | 126.749725
998.181813 | 130.779449
1005.311688 | 131.024826
1012.441563 | 123.200569
1019.571438 | 124.322418
1026.701313 | 126.625023
1033.831188 | 130.828384
1040.961063 | 132.110443
1048.090938 | 130.698486
1055.22075 | 124.031143
1062.350625 | 126.026695
1069.4805 | 125.82608
1076.610375 | 131.145081
1083.74025 | 132.432373
1090.870125 | 127.561371
1098 | 124.491562