## Values
Fieldname | Fieldvalue | Fieldunit
DateTime | 5/11/2026 10:56:16 AM
Coating_BS_LimitMinAbs | 138 | g/m²
Coating_BS_Nominal | 138 | g/m²
CoilID | 827570

## LengthProfiles
Length [m] | LP_Coating_BS_Avg [g/m²]
0 | 104.110504
7.364865 | 134.111908
14.729729 | 125.856407
22.094594 | 125.500275
29.459459 | 124.157249
36.824324 | 130.573685
44.189188 | 134.352539
51.554055 | 134.230759
58.918918 | 129.874527
66.283781 | 130.313385
73.648648 | 127.488319
81.013516 | 132.724197
88.378375 | 138.505692
95.743242 | 140.837402
103.108109 | 133.161133
110.472969 | 133.006042
117.837836 | 134.250534
125.202703 | 136.617981
132.567563 | 141.278458
139.932438 | 140.417984
147.297297 | 134.315674
154.662156 | 133.158066
162.027031 | 135.390182
169.391891 | 137.848373
176.75675 | 141.187469
184.121625 | 142.267166
191.486484 | 136.515945
198.851344 | 134.206528
206.216219 | 134.553085
213.581078 | 136.90332
220.945938 | 140.528641
228.310813 | 140.369827
235.675672 | 136.614151
243.040531 | 133.715408
250.405406 | 132.951447
257.770266 | 135.071793
265.135125 | 138.730408
272.5 | 138.828812
279.864875 | 139.016006
287.229719 | 133.924774
294.594594 | 133.209442
301.959469 | 134.07489
309.324313 | 137.737823
316.689188 | 138.784149
324.054063 | 139.552383
331.418906 | 134.618622
338.783781 | 137.512329
346.148656 | 141.265884
353.5135 | 144.840088
360.878375 | 147.644379
368.24325 | 146.838028
375.608094 | 143.142731
382.972969 | 141.324493
390.337844 | 139.147308
397.702688 | 137.089554
405.067563 | 136.330353
412.432438 | 134.279846
419.797281 | 132.291565
427.162156 | 129.874329
434.527031 | 128.363449
441.891875 | 129.342361
449.25675 | 134.930252
456.621625 | 134.733429
463.986469 | 130.777924
471.351344 | 128.844086
478.716219 | 129.608429
486.081063 | 126.833832
493.445938 | 128.832153
500.810813 | 134.094193
508.175656 | 133.219254
515.540531 | 127.987137
522.905406 | 127.8153
530.27025 | 126.135826
537.635125 | 124.852509
545 | 130.123215
552.364875 | 130.647919
559.72975 | 126.557625
567.094563 | 123.152901
574.459438 | 123.052986
581.824313 | 127.222084
589.189188 | 129.773071
596.554063 | 128.459137
603.918938 | 122.985176
611.28375 | 123.277306
618.648625 | 121.699112
626.0135 | 121.758049
633.378375 | 123.487541
640.74325 | 124.764557
648.108125 | 125.097748
655.472938 | 126.001266
662.837813 | 127.929771
670.202688 | 127.766327
677.567563 | 127.700012
684.932438 | 128.666306
692.297313 | 129.774506
699.662125 | 128.850998
707.027 | 126.343666
714.391875 | 129.699173
721.75675 | 133.112534
729.121625 | 127.154793
736.4865 | 121.378777
743.851313 | 121.481216
751.216188 | 120.887299
758.581063 | 120.893654
765.945938 | 122.508362
773.310813 | 120.409248
780.675688 | 120.366753
788.0405 | 119.801476
795.405375 | 118.703598
802.77025 | 118.321434
810.135125 | 117.319534
817.5 | 116.91095
824.864875 | 122.189636
832.229688 | 121.852501
839.594563 | 119.437408
846.959438 | 119.726433
854.324313 | 125.462791
861.689188 | 125.228302
869.054063 | 123.650848
876.418875 | 121.998711
883.78375 | 122.646362
891.148625 | 125.946709
898.5135 | 127.199501
905.878375 | 133.524918
913.24325 | 134.475067
920.608063 | 134.431351
927.972938 | 135.580643
935.337813 | 142.116867
942.702688 | 142.604187
950.067563 | 138.966034
957.432438 | 135.149353
964.797313 | 135.48793
972.162125 | 134.00267
979.527 | 135.882568
986.891875 | 140.882233
994.25675 | 141.486786
1001.621625 | 135.220154
1008.9865 | 135.442139
1016.351313 | 142.751358
1023.716188 | 145.199539
1031.081063 | 143.244919
1038.445938 | 142.112396
1045.810813 | 146.238449
1053.175625 | 150.783997
1060.5405 | 148.134003
1067.905375 | 141.678665
1075.27025 | 142.368408
1082.635125 | 145.404922
1090 | 149.037857