## Values
Fieldname | Fieldvalue | Fieldunit
DateTime | 5/11/2026 11:48:32 AM
Coating_BS_LimitMinAbs | 138 | g/m²
Coating_BS_Nominal | 138 | g/m²
CoilID | 827510

## LengthProfiles
Length [m] | LP_Coating_BS_Avg [g/m²]
0 | 142.562622
7.367347 | 142.777893
14.734694 | 146.195038
22.102041 | 145.250595
29.469389 | 136.805084
36.836734 | 130.442459
44.204082 | 128.264557
51.57143 | 129.772995
58.938777 | 138.955048
66.306125 | 137.916733
73.673469 | 138.834961
81.04082 | 134.255173
88.408164 | 133.176437
95.775516 | 132.083405
103.142859 | 131.956635
110.510211 | 136.143677
117.877555 | 135.459335
125.244898 | 130.962631
132.61225 | 131.310516
139.979594 | 135.894882
147.346938 | 138.331268
154.714297 | 132.58049
162.081641 | 131.47908
169.448984 | 131.659042
176.816328 | 134.721542
184.183672 | 135.61438
191.551031 | 136.53064
198.918375 | 130.293182
206.285719 | 129.712799
213.653063 | 130.118683
221.020422 | 130.68869
228.387766 | 133.075974
235.755109 | 135.126694
243.122453 | 135.522873
250.489797 | 127.409439
257.857156 | 128.621155
265.2245 | 134.153564
272.591844 | 134.092468
279.959188 | 132.706146
287.326531 | 129.138748
294.693875 | 129.129547
302.061219 | 130.415665
309.428594 | 135.507645
316.795938 | 135.805023
324.163281 | 127.700035
331.530625 | 128.377823
338.897969 | 128.310928
346.265313 | 128.498138
353.632656 | 128.473938
361 | 132.380035
368.367344 | 132.576889
375.734719 | 125.436226
383.102063 | 125.81813
390.469406 | 125.588211
397.83675 | 130.369095
405.204094 | 130.050385
412.571438 | 129.274231
419.938781 | 125.814171
427.306125 | 124.820213
434.673469 | 125.557289
442.040844 | 130.45015
449.408188 | 130.209671
456.775531 | 131.031952
464.142875 | 125.75663
471.510219 | 126.583565
478.877563 | 127.368141
486.244906 | 132.804688
493.61225 | 131.834015
500.979594 | 126.680687
508.346969 | 124.293205
515.714313 | 124.247772
523.081656 | 123.132942
530.449 | 126.936226
537.816313 | 129.770782
545.183688 | 130.689407
552.551063 | 126.085594
559.918375 | 121.625938
567.28575 | 122.416443
574.653063 | 122.181801
582.020438 | 123.796402
589.38775 | 137.631592
596.755125 | 144.816208
604.122438 | 139.988937
611.489813 | 137.50914
618.857188 | 137.062073
626.2245 | 137.635986
633.591875 | 137.161133
640.959188 | 136.816589
648.326563 | 138.024796
655.693875 | 139.890427
663.06125 | 138.233795
670.428563 | 137.299835
677.795938 | 134.00116
685.163313 | 132.005676
692.530625 | 133.041351
699.898 | 132.995667
707.265313 | 139.441254
714.632688 | 135.642731
722 | 130.656967
729.367375 | 126.839287
736.734688 | 123.715805
744.102063 | 124.689896
751.469438 | 125.31221
758.83675 | 125.015564
766.204125 | 123.679787
773.571438 | 123.678207
780.938813 | 123.661217
788.306125 | 123.698227
795.6735 | 123.339325
803.040813 | 127.081947
810.408188 | 127.256195
817.775563 | 126.226189
825.142875 | 124.901245
832.51025 | 126.959221
839.877563 | 129.376953
847.244938 | 130.255829
854.61225 | 128.846024
861.979625 | 128.747208
869.346938 | 130.639038
876.714313 | 128.915359
884.081688 | 128.813141
891.449 | 128.136856
898.816375 | 127.465736
906.183688 | 126.409546
913.551063 | 132.30957
920.918375 | 130.917953
928.28575 | 128.201843
935.653063 | 127.062141
943.020438 | 126.213257
950.387813 | 125.349258
957.755125 | 134.169785
965.1225 | 134.346741
972.489813 | 135.046112
979.857188 | 129.841995
987.2245 | 128.455032
994.591875 | 128.385132
1001.959188 | 134.655472
1009.326563 | 134.740311
1016.693938 | 130.457565
1024.06125 | 128.25119
1031.428625 | 127.196579
1038.795938 | 126.841965
1046.163313 | 130.763779
1053.530625 | 130.643982
1060.898 | 130.302612
1068.265375 | 120.093689
1075.632625 | 120.089729
1083 | 122.422935