## Values
Fieldname | Fieldvalue | Fieldunit
DateTime | 5/11/2026 12:40:32 PM
Coating_BS_LimitMinAbs | 138 | g/m²
Coating_BS_Nominal | 138 | g/m²
CoilID | 827520

## LengthProfiles
Length [m] | LP_Coating_BS_Avg [g/m²]
0 | 126.849106
7.369863 | 126.900162
14.739726 | 127.438309
22.109588 | 124.645042
29.479451 | 125.326691
36.849313 | 128.724731
44.219176 | 134.919373
51.589039 | 129.474518
58.958902 | 129.60144
66.328766 | 129.339859
73.698625 | 127.92514
81.068492 | 128.264099
88.438352 | 136.719437
95.808219 | 133.642288
103.178078 | 131.555603
110.547945 | 128.933807
117.917805 | 128.317612
125.287664 | 126.92971
132.657531 | 129.651215
140.027391 | 130.939789
147.39725 | 127.771019
154.767125 | 125.830467
162.136984 | 128.150467
169.506844 | 131.655838
176.876703 | 135.177139
184.246563 | 132.504791
191.616438 | 125.264763
198.986297 | 126.018738
206.356156 | 126.138145
213.726016 | 126.125183
221.095891 | 130.217407
228.46575 | 131.938797
235.835609 | 130.03595
243.205469 | 125.917892
250.575328 | 127.699867
257.945203 | 125.5336
265.315063 | 126.262146
272.684938 | 131.634918
280.054781 | 134.56073
287.424656 | 129.954224
294.7945 | 118.976685
302.164375 | 117.10939
309.53425 | 116.336594
316.904094 | 118.966545
324.273969 | 124.230202
331.643813 | 120.20079
339.013688 | 116.446342
346.383563 | 115.913086
353.753406 | 114.897476
361.123281 | 117.380043
368.493125 | 127.510071
375.863 | 135.274063
383.232875 | 134.230728
390.602719 | 133.338852
397.972594 | 128.461563
405.342469 | 128.141602
412.712313 | 129.493408
420.082188 | 134.726685
427.452031 | 135.766068
434.821906 | 133.58493
442.191781 | 128.903503
449.561625 | 128.742035
456.9315 | 126.368706
464.301344 | 128.258652
471.671219 | 127.911308
479.041094 | 130.453918
486.410938 | 129.875275
493.780813 | 126.717514
501.150656 | 124.604034
508.520531 | 125.882919
515.890406 | 131.732758
523.26025 | 133.445282
530.630125 | 131.39093
538 | 125.085396
545.369875 | 125.500809
552.739688 | 124.751556
560.109563 | 126.467331
567.479438 | 132.537292
574.849313 | 131.288834
582.219188 | 125.103767
589.589 | 125.150505
596.958875 | 123.971085
604.32875 | 123.996567
611.698625 | 124.613869
619.0685 | 124.59243
626.438313 | 123.568199
633.808188 | 124.19957
641.178063 | 124.06308
648.547938 | 123.773994
655.917813 | 126.055389
663.287625 | 127.570656
670.6575 | 122.34465
678.027375 | 125.018471
685.39725 | 124.019974
692.767125 | 122.726959
700.136938 | 126.3918
707.506813 | 133.455292
714.876688 | 123.72789
722.246563 | 120.549934
729.616438 | 120.522301
736.98625 | 120.212006
744.356125 | 120.042809
751.726 | 119.91552
759.095875 | 120.117775
766.46575 | 119.493141
773.835563 | 117.621071
781.205438 | 118.522644
788.575313 | 117.589882
795.945188 | 119.513168
803.315063 | 118.190651
810.684938 | 117.092697
818.05475 | 117.260689
825.424625 | 117.232254
832.7945 | 120.653015
840.164375 | 118.410011
847.53425 | 119.443039
854.904063 | 120.05365
862.273938 | 119.916939
869.643813 | 119.941231
877.013688 | 119.736282
884.383563 | 118.838913
891.753375 | 120.198578
899.12325 | 122.871826
906.493125 | 126.181808
913.863 | 122.714729
921.232875 | 120.753998
928.602688 | 118.188629
935.972563 | 117.477188
943.342438 | 120.041496
950.712313 | 126.19294
958.082188 | 124.475761
965.452 | 119.023972
972.821875 | 119.995163
980.19175 | 119.011009
987.561625 | 118.060158
994.9315 | 120.358238
1002.301313 | 126.456131
1009.671188 | 123.791992
1017.041063 | 117.884827
1024.410938 | 118.642624
1031.780813 | 116.793694
1039.150625 | 117.591408
1046.5205 | 124.274261
1053.890375 | 123.650185
1061.26025 | 121.073196
1068.630125 | 118.351212
1076 | 117.197159