## Values
Fieldname | Fieldvalue | Fieldunit
DateTime | 5/11/2026 1:31:59 PM
Coating_BS_LimitMinAbs | 138 | g/m²
Coating_BS_Nominal | 138 | g/m²
CoilID | 827500

## LengthProfiles
Length [m] | LP_Coating_BS_Avg [g/m²]
0 | 118.523781
7.413793 | 118.675873
14.827586 | 121.391159
22.241379 | 125.584869
29.655172 | 124.693474
37.068965 | 119.23867
44.482758 | 118.720787
51.896551 | 118.275803
59.310344 | 125.297729
66.724141 | 127.860222
74.13793 | 128.716019
81.551719 | 127.289116
88.965516 | 124.909599
96.379313 | 123.493942
103.793102 | 126.2855
111.206891 | 129.76268
118.620688 | 129.465302
126.034484 | 122.277199
133.448281 | 123.479279
140.862063 | 123.364754
148.275859 | 120.08036
155.689656 | 128.710632
163.103438 | 136.571533
170.517234 | 145.08223
177.931031 | 141.19136
185.344828 | 141.512665
192.758625 | 136.317047
200.172406 | 139.139374
207.586203 | 144.813599
215 | 146.917633
222.413781 | 139.749496
229.827578 | 140.633163
237.241375 | 139.31189
244.655172 | 139.264725
252.068969 | 144.197876
259.48275 | 143.500473
266.896563 | 134.945801
274.310344 | 139.323364
281.724125 | 138.721436
289.137938 | 139.761826
296.551719 | 140.058212
303.9655 | 148.380493
311.379313 | 150.831116
318.793094 | 145.964569
326.206875 | 142.286331
333.620688 | 145.472565
341.034469 | 140.294724
348.448281 | 140.541534
355.862063 | 144.853607
363.275844 | 146.6875
370.689656 | 145.918427
378.103438 | 140.073318
385.51725 | 134.950058
392.931031 | 137.188263
400.344813 | 151.45929
407.758625 | 153.739685
415.172406 | 149.164368
422.586188 | 145.214005
430 | 146.114853
437.413781 | 142.952881
444.827563 | 142.584961
452.241375 | 143.173035
459.655156 | 147.795288
467.068969 | 149.865463
474.48275 | 151.033325
481.896531 | 143.069839
489.310344 | 140.291916
496.724125 | 139.093628
504.137938 | 135.905777
511.551719 | 142.281555
518.9655 | 145.554459
526.379313 | 142.752533
533.793125 | 136.573074
541.206875 | 137.087204
548.620688 | 140.409958
556.0345 | 141.490326
563.44825 | 139.055283
570.862063 | 135.829544
578.275875 | 134.467224
585.689625 | 132.880508
593.103438 | 141.096817
600.51725 | 139.016724
607.931 | 133.731842
615.344813 | 134.636368
622.758625 | 135.445786
630.172375 | 132.750961
637.586188 | 128.151062
645 | 129.232788
652.41375 | 128.685867
659.827563 | 129.831635
667.241375 | 129.70285
674.655188 | 129.568604
682.068938 | 129.31015
689.48275 | 130.41861
696.896563 | 129.743179
704.310313 | 134.604355
711.724125 | 134.619858
719.137938 | 134.403595
726.551688 | 127.038864
733.9655 | 128.05925
741.379313 | 128.021957
748.793063 | 128.143402
756.206875 | 127.818703
763.620688 | 127.912186
771.0345 | 127.914589
778.44825 | 127.145981
785.862063 | 125.135391
793.275875 | 121.946045
800.689625 | 122.066826
808.103438 | 126.400192
815.51725 | 126.210045
822.931 | 125.604492
830.344813 | 124.419601
837.758625 | 124.058937
845.172375 | 124.539787
852.586188 | 126.747261
860 | 126.816582
867.41375 | 124.642776
874.827563 | 125.756538
882.241375 | 122.427719
889.655125 | 126.884964
897.068938 | 124.458679
904.48275 | 126.388313
911.896563 | 127.303551
919.310313 | 125.911919
926.724125 | 126.440689
934.137938 | 127.217484
941.551688 | 126.161095
948.9655 | 123.721252
956.379313 | 130.741119
963.793063 | 130.977325
971.206875 | 122.480247
978.620688 | 117.603127
986.034438 | 121.860909
993.44825 | 123.406441
1000.862063 | 127.619232
1008.275875 | 128.962631
1015.689625 | 124.018074
1023.103438 | 123.559288
1030.51725 | 127.284531
1037.931 | 130.710602
1045.344813 | 122.634949
1052.758625 | 121.598145
1060.172375 | 125.98616
1067.58625 | 130.722488
1075 | 132.107193