## Values
Fieldname | Fieldvalue | Fieldunit
DateTime | 5/11/2026 2:27:55 PM
Coating_BS_LimitMinAbs | 138 | g/m²
Coating_BS_Nominal | 138 | g/m²
CoilID | 827500

## LengthProfiles
Length [m] | LP_Coating_BS_Avg [g/m²]
0 | 98.803329
10.125828 | 98.791718
20.251656 | 98.730408
30.377484 | 98.443069
40.503313 | 96.581573
50.629141 | 97.238518
60.754969 | 95.036911
70.880797 | 92.41713
81.006625 | 94.51104
91.132453 | 113.517944
101.258281 | 113.733208
111.384109 | 118.012077
121.509938 | 117.54438
131.635766 | 112.859718
141.761594 | 115.60276
151.887422 | 117.136307
162.01325 | 113.970421
172.139078 | 116.861008
182.264906 | 117.367897
192.390734 | 112.418579
202.516563 | 113.073189
212.642391 | 114.006828
222.768219 | 113.367638
232.894047 | 113.874687
243.019875 | 113.502304
253.145703 | 111.993279
263.271531 | 113.163567
273.397375 | 112.513161
283.523188 | 113.762344
293.649 | 115.739296
303.774844 | 120.24437
313.900688 | 119.324677
324.0265 | 119.4664
334.152313 | 121.435822
344.278156 | 122.124733
354.404 | 121.300591
364.529813 | 120.480309
374.655625 | 121.529366
384.781469 | 121.296555
394.907313 | 120.608971
405.033125 | 120.848816
415.158938 | 121.217163
425.284781 | 120.139732
435.410625 | 120.070053
445.536438 | 119.770462
455.66225 | 119.392464
465.788094 | 118.158493
475.913938 | 118.510971
486.03975 | 122.806946
496.165563 | 124.144844
506.291406 | 123.652718
516.41725 | 124.172661
526.543063 | 124.704208
536.668875 | 124.291573
546.79475 | 123.888069
556.920563 | 124.355042
567.046375 | 124.217392
577.172188 | 123.65976
587.298 | 123.451569
597.423875 | 124.493774
607.549688 | 124.036652
617.6755 | 122.940422
627.801375 | 123.403488
637.927188 | 123.383476
648.053 | 122.804474
658.178813 | 122.727882
668.304625 | 122.752579
678.4305 | 123.647141
688.556313 | 122.917068
698.682125 | 122.982277
708.808 | 123.722542
718.933813 | 124.637794
729.059625 | 129.388657
739.185438 | 128.798111
749.31125 | 129.17778
759.437125 | 127.57045
769.562938 | 127.305611
779.68875 | 128.006699
789.814625 | 128.582657
799.940438 | 127.397179
810.06625 | 126.021248
820.192063 | 127.46949
830.317875 | 128.216522
840.44375 | 124.881065
850.569563 | 125.317108
860.695375 | 126.925156
870.82125 | 128.316986
880.947063 | 126.298759
891.072875 | 125.350311
901.198688 | 126.860306
911.3245 | 127.009941
921.450375 | 126.864647
931.576188 | 126.040024
941.702 | 124.699081
951.827875 | 125.451111
961.953688 | 126.112709
972.0795 | 126.970612
982.205313 | 128.200302
992.331125 | 128.910873
1002.457 | 127.157738
1012.582813 | 127.700035
1022.708625 | 129.13736
1032.8345 | 129.541687
1042.960313 | 128.325821
1053.086125 | 129.237701
1063.212 | 129.103561
1073.33775 | 133.770157
1083.463625 | 133.442596
1093.5895 | 131.308151
1103.71525 | 132.768478
1113.841125 | 133.645477
1123.966875 | 133.108139
1134.09275 | 132.003204
1144.218625 | 131.3423
1154.344375 | 125.240685
1164.47025 | 124.839783
1174.596 | 122.821266
1184.721875 | 122.352623
1194.84775 | 123.576134
1204.9735 | 123.067528
1215.099375 | 121.862625
1225.22525 | 121.759193
1235.351 | 121.646469
1245.476875 | 120.227959
1255.60275 | 118.884705
1265.7285 | 120.091621
1275.854375 | 120.138283
1285.980125 | 123.063164
1296.106 | 122.85434
1306.231875 | 124.542252
1316.357625 | 126.136101
1326.4835 | 128.875488
1336.60925 | 132.234207
1346.735125 | 131.622025
1356.861 | 126.098953
1366.98675 | 126.2836
1377.112625 | 127.140038
1387.2385 | 126.818779
1397.36425 | 126.151489
1407.490125 | 126.378838
1417.616 | 128.054886
1427.74175 | 127.393196
1437.867625 | 126.15596
1447.993375 | 126.359291
1458.11925 | 127.662308
1468.245125 | 128.786331
1478.370875 | 127.615692
1488.49675 | 128.318939
1498.6225 | 128.278671
1508.748375 | 127.70871
1518.87425 | 126.680405
1529 | 127.473213