## Values
Fieldname | Fieldvalue | Fieldunit
DateTime | 5/11/2026 3:23:34 PM
Coating_BS_LimitMinAbs | 138 | g/m²
Coating_BS_Nominal | 138 | g/m²
CoilID | 805430

## LengthProfiles
Length [m] | LP_Coating_BS_Avg [g/m²]
0 | 126.467102
9.694268 | 126.582939
19.388535 | 128.087097
29.082803 | 124.389275
38.77707 | 125.062126
48.471336 | 126.540764
58.165605 | 127.515533
67.859875 | 127.568901
77.554141 | 126.653442
87.248406 | 127.322296
96.942672 | 126.885391
106.636945 | 125.127548
116.331211 | 124.477852
126.025477 | 124.524582
135.71975 | 125.187584
145.414016 | 123.475021
155.108281 | 124.002678
164.802547 | 124.383957
174.496813 | 124.337914
184.191078 | 124.101395
193.885344 | 133.651749
203.579625 | 138.55542
213.273891 | 140.733047
222.968156 | 143.804291
232.662422 | 144.432205
242.356688 | 143.862259
252.050953 | 144.53862
261.745219 | 144.934235
271.4395 | 145.329117
281.13375 | 138.929657
290.828031 | 137.289963
300.522281 | 137.811737
310.216563 | 137.606949
319.910844 | 135.831024
329.605094 | 135.437546
339.299375 | 136.593445
348.993625 | 137.019257
358.687906 | 134.778198
368.382156 | 134.763885
378.076438 | 136.138443
387.770688 | 135.630417
397.464969 | 133.823288
407.15925 | 133.334732
416.8535 | 134.802063
426.547781 | 134.298279
436.242031 | 132.731079
445.936313 | 133.074387
455.630563 | 131.635452
465.324844 | 131.040726
475.019125 | 129.679367
484.713375 | 130.180328
494.407656 | 129.728165
504.101906 | 129.649521
513.796188 | 129.851242
523.490438 | 130.841431
533.184688 | 131.199814
542.879 | 129.809219
552.57325 | 130.848419
562.2675 | 130.752274
571.961813 | 130.620453
581.656063 | 130.108337
591.350313 | 129.529129
601.044563 | 130.859161
610.738875 | 129.582947
620.433125 | 130.249069
630.127375 | 129.864548
639.821688 | 130.773117
649.515938 | 131.075516
659.210188 | 131.780701
668.904438 | 135.040085
678.59875 | 133.810669
688.293 | 132.025665
697.98725 | 132.721924
707.681563 | 131.865097
717.375813 | 129.321167
727.070063 | 131.253845
736.764313 | 131.253845
746.458625 | 131.645325
756.152875 | 131.72644
765.847125 | 132.96907
775.541375 | 133.814636
785.235688 | 134.809616
794.929938 | 133.951553
804.624188 | 132.961151
814.3185 | 133.799393
824.01275 | 133.652618
833.707 | 133.400162
843.40125 | 132.893585
853.095563 | 133.551178
862.789813 | 132.563293
872.484063 | 132.983841
882.178375 | 131.576828
891.872625 | 130.792313
901.566875 | 126.536156
911.261125 | 127.859909
920.955438 | 129.425003
930.649688 | 130.311172
940.343938 | 128.944122
950.03825 | 128.727219
959.7325 | 131.150101
969.42675 | 131.322601
979.121 | 130.665787
988.815313 | 131.665512
998.509563 | 132.965988
1008.203813 | 132.570129
1017.898125 | 131.461304
1027.592375 | 131.821991
1037.286625 | 136.082001
1046.980875 | 136.293716
1056.675125 | 135.405945
1066.369375 | 136.240265
1076.06375 | 136.97168
1085.758 | 136.07428
1095.45225 | 135.428146
1105.1465 | 136.047653
1114.84075 | 135.871582
1124.535 | 135.152313
1134.22925 | 134.965118
1143.923625 | 133.446487
1153.617875 | 127.276978
1163.312125 | 125.142487
1173.006375 | 127.411713
1182.700625 | 125.596336
1192.394875 | 125.862762
1202.089125 | 126.027
1211.7835 | 125.050797
1221.47775 | 123.172134
1231.172 | 124.17128
1240.86625 | 122.782341
1250.5605 | 121.341408
1260.25475 | 122.194748
1269.949 | 119.355515
1279.643375 | 119.263542
1289.337625 | 118.246651
1299.031875 | 116.732574
1308.726125 | 118.160408
1318.420375 | 123.661156
1328.114625 | 123.106712
1337.808875 | 123.558632
1347.50325 | 125.200111
1357.1975 | 131.951736
1366.89175 | 133.136963
1376.586 | 133.250824
1386.28025 | 132.608582
1395.9745 | 133.223785
1405.66875 | 132.312195
1415.363125 | 130.934174
1425.057375 | 132.862152
1434.751625 | 130.867645
1444.445875 | 128.376465
1454.140125 | 128.367111
1463.834375 | 128.387222
1473.528625 | 128.856049
1483.223 | 126.702644
1492.91725 | 125.488548
1502.6115 | 126.992668
1512.30575 | 126.823067
1522 | 127.616852