## Values
Fieldname | Fieldvalue | Fieldunit
DateTime | 5/11/2026 4:19:16 PM
Coating_BS_LimitMinAbs | 138 | g/m²
Coating_BS_Nominal | 138 | g/m²
CoilID | 805440

## LengthProfiles
Length [m] | LP_Coating_BS_Avg [g/m²]
0 | 126.897575
9.732484 | 126.835907
19.464969 | 125.849174
29.197453 | 125.39225
38.929938 | 124.768066
48.662422 | 125.189117
58.394906 | 127.008186
68.127391 | 128.196106
77.859875 | 128.074142
87.592359 | 127.679527
97.324844 | 127.38784
107.057328 | 128.235947
116.789813 | 128.327423
126.522297 | 127.68895
136.254781 | 127.38755
145.987266 | 127.286781
155.71975 | 127.080444
165.452234 | 125.986122
175.184719 | 126.837273
184.917203 | 126.891251
194.649688 | 127.245453
204.382172 | 126.601425
214.114656 | 126.752106
223.847141 | 127.012833
233.579625 | 126.745392
243.312109 | 126.637589
253.044594 | 126.994225
262.777063 | 126.942787
272.509563 | 126.348343
282.242063 | 126.595413
291.974531 | 127.054901
301.707 | 127.012558
311.4395 | 126.459076
321.172 | 127.294182
330.904469 | 127.772667
340.636938 | 126.952774
350.369438 | 126.250626
360.101938 | 127.317146
369.834406 | 127.745163
379.566875 | 132.797287
389.299375 | 132.94249
399.031875 | 135.260162
408.764344 | 135.008057
418.496813 | 132.627701
428.229313 | 133.35347
437.961813 | 133.586563
447.694281 | 133.033478
457.42675 | 131.535217
467.15925 | 132.56015
476.89175 | 132.257141
486.624219 | 132.043427
496.356688 | 132.19812
506.089188 | 133.116302
515.821688 | 132.894943
525.554125 | 129.557892
535.286625 | 128.71051
545.019125 | 129.514267
554.751625 | 127.936897
564.484125 | 127.801758
574.216563 | 127.910126
583.949063 | 128.102341
593.681563 | 126.834961
603.414 | 127.123817
613.1465 | 129.650116
622.879 | 130.85463
632.6115 | 125.562897
642.344 | 127.76786
652.076438 | 130.019302
661.808938 | 130.455566
671.541438 | 130.308929
681.273875 | 129.956161
691.006375 | 129.806961
700.738875 | 128.811798
710.471375 | 127.589828
720.203875 | 128.776123
729.936313 | 129.942261
739.668813 | 129.222488
749.401313 | 128.161621
759.13375 | 128.955185
768.86625 | 130.263504
778.59875 | 128.787506
788.33125 | 128.847412
798.06375 | 129.816208
807.796188 | 129.944885
817.528688 | 129.320969
827.261188 | 129.168594
836.993625 | 130.065231
846.726125 | 129.936722
856.458625 | 129.255112
866.191125 | 129.393204
875.923625 | 130.196518
885.656063 | 129.837677
895.388563 | 128.915314
905.121063 | 128.424011
914.8535 | 128.688995
924.586 | 127.764977
934.3185 | 127.049873
944.051 | 126.291946
953.7835 | 124.45623
963.515938 | 124.490486
973.248438 | 124.259018
982.980938 | 125.031128
992.713375 | 125.295845
1002.445875 | 123.692619
1012.178375 | 124.787056
1021.910875 | 125.947334
1031.643375 | 126.596886
1041.375813 | 125.314278
1051.10825 | 126.04039
1060.84075 | 126.432236
1070.57325 | 125.827568
1080.30575 | 125.811394
1090.03825 | 129.6931
1099.77075 | 129.554321
1109.50325 | 129.337311
1119.23575 | 129.431152
1128.96825 | 132.182236
1138.700625 | 132.665955
1148.433125 | 131.502518
1158.165625 | 128.615906
1167.898125 | 124.592934
1177.630625 | 124.709953
1187.363125 | 123.667297
1197.095625 | 124.223511
1206.828 | 123.502525
1216.5605 | 122.190277
1226.293 | 122.071396
1236.0255 | 117.620583
1245.758 | 120.369011
1255.4905 | 119.585289
1265.223 | 119.396332
1274.9555 | 119.051811
1284.688 | 118.249268
1294.420375 | 117.538231
1304.152875 | 118.202553
1313.885375 | 123.557686
1323.617875 | 124.70369
1333.350375 | 127.867348
1343.082875 | 128.091812
1352.815375 | 124.542465
1362.54775 | 125.825157
1372.28025 | 127.6101
1382.01275 | 129.726105
1391.74525 | 129.719467
1401.47775 | 128.915115
1411.21025 | 127.563087
1420.94275 | 129.122726
1430.67525 | 128.461472
1440.40775 | 128.138489
1450.140125 | 128.268341
1459.872625 | 128.737442
1469.605125 | 128.740936
1479.337625 | 127.903549
1489.070125 | 128.725204
1498.802625 | 129.089691
1508.535125 | 128.072678
1518.2675 | 128.139969
1528 | 129.952774