## Values
Fieldname | Fieldvalue | Fieldunit
DateTime | 5/11/2026 5:12:18 PM
Coating_BS_LimitMinAbs | 138 | g/m²
Coating_BS_Nominal | 138 | g/m²
CoilID | 826250

## LengthProfiles
Length [m] | LP_Coating_BS_Avg [g/m²]
0 | 129.306976
9.724832 | 129.364319
19.449664 | 130.167816
29.174496 | 129.353149
38.899328 | 130.745239
48.62416 | 131.291962
58.348992 | 131.815125
68.073828 | 131.386703
77.798656 | 132.430359
87.523484 | 133.198837
97.24832 | 132.046921
106.973156 | 131.690475
116.697984 | 130.685287
126.422813 | 129.804764
136.147656 | 128.390564
145.872484 | 129.161133
155.597313 | 129.129288
165.322141 | 128.420319
175.046969 | 126.334129
184.771813 | 127.557076
194.496641 | 127.520218
204.221469 | 127.200226
213.946313 | 127.426987
223.671141 | 129.322769
233.395969 | 130.857101
243.120797 | 129.921997
252.845625 | 130.066696
262.570469 | 131.148972
272.295313 | 131.69397
282.020125 | 130.386246
291.744969 | 129.517456
301.469781 | 131.623611
311.194625 | 130.820923
320.919469 | 129.538208
330.644281 | 128.606339
340.369125 | 127.176689
350.093938 | 125.71402
359.818781 | 125.947426
369.543625 | 126.810349
379.268438 | 127.184464
388.993281 | 127.310875
398.718125 | 126.83461
408.442938 | 128.818146
418.167781 | 126.956963
427.892625 | 126.31926
437.617438 | 127.059402
447.342281 | 128.587646
457.067094 | 128.449677
466.791938 | 127.271629
476.516781 | 128.864456
486.241594 | 129.364014
495.966438 | 127.870178
505.69125 | 127.95517
515.416094 | 128.299683
525.140938 | 128.858398
534.86575 | 129.191544
544.590625 | 129.120483
554.315438 | 130.113571
564.04025 | 128.782135
573.765063 | 128.241806
583.489938 | 128.149811
593.21475 | 129.307617
602.939563 | 127.943344
612.664438 | 127.618576
622.38925 | 127.922096
632.114063 | 128.174545
641.838938 | 127.10862
651.56375 | 126.637993
661.288563 | 129.168365
671.013438 | 128.515488
680.73825 | 127.97274
690.463063 | 127.833122
700.187875 | 128.502945
709.91275 | 127.325829
719.637563 | 127.486061
729.362375 | 128.173203
739.08725 | 129.972046
748.812063 | 126.681694
758.536875 | 124.314377
768.26175 | 125.098869
777.986563 | 125.76265
787.711375 | 125.868599
797.43625 | 126.292122
807.161063 | 127.045227
816.885875 | 127.044922
826.61075 | 126.385918
836.335563 | 126.783173
846.060375 | 127.117859
855.78525 | 126.477707
865.510063 | 126.758606
875.234875 | 129.305481
884.959688 | 128.458801
894.684563 | 124.870232
904.409375 | 125.671913
914.134188 | 126.939102
923.859063 | 127.037735
933.583875 | 126.183182
943.308688 | 125.859352
953.033563 | 129.553619
962.758375 | 129.963867
972.483188 | 129.983673
982.208063 | 129.693909
991.932875 | 130.458221
1001.657688 | 129.071976
1011.3825 | 128.553574
1021.107375 | 130.122009
1030.832188 | 132.401672
1040.557 | 131.290161
1050.281875 | 132.183517
1060.00675 | 133.873627
1069.7315 | 135.199677
1079.456375 | 132.000641
1089.18125 | 126.005737
1098.906 | 128.050873
1108.630875 | 126.736977
1118.355625 | 125.687164
1128.0805 | 127.06955
1137.805375 | 126.271797
1147.530125 | 126.232918
1157.255 | 125.515465
1166.979875 | 124.085403
1176.704625 | 125.39872
1186.4295 | 123.33947
1196.154375 | 123.216324
1205.879125 | 124.11129
1215.604 | 127.227959
1225.328875 | 126.754189
1235.053625 | 127.437149
1244.7785 | 127.579109
1254.503375 | 125.914284
1264.228125 | 126.387924
1273.953 | 129.765808
1283.677875 | 134.17131
1293.402625 | 130.83905
1303.1275 | 126.236397
1312.852375 | 127.653862
1322.577125 | 127.685837
1332.302 | 127.204346
1342.026875 | 126.677795
1351.751625 | 127.505058
1361.4765 | 129.126785
1371.201375 | 128.310486
1380.926125 | 127.472923
1390.651 | 128.351257
1400.37575 | 127.645393
1410.100625 | 126.687233
1419.8255 | 126.905586
1429.55025 | 127.249809
1439.275125 | 126.704521
1449 | 126.467392