## Values
Fieldname | Fieldvalue | Fieldunit
DateTime | 5/11/2026 6:04:41 PM
Coating_BS_LimitMinAbs | 138 | g/m²
Coating_BS_Nominal | 138 | g/m²
CoilID | 826600

## LengthProfiles
Length [m] | LP_Coating_BS_Avg [g/m²]
0 | 107.114243
9.727892 | 131.816376
19.455783 | 131.403976
29.183676 | 133.900574
38.911566 | 134.703568
48.639457 | 136.119736
58.367352 | 135.314484
68.095242 | 133.915771
77.823133 | 134.530533
87.551023 | 136.362747
97.278914 | 135.533264
107.006805 | 134.225723
116.734703 | 129.723846
126.462594 | 130.257248
136.190484 | 128.698425
145.918375 | 128.763931
155.646266 | 129.462173
165.374156 | 128.719223
175.102047 | 126.965187
184.829938 | 127.459015
194.557828 | 128.153244
204.285719 | 127.74575
214.013609 | 127.071526
223.7415 | 127.46022
233.469406 | 128.275116
243.197297 | 126.753548
252.925188 | 126.603264
262.653063 | 127.137451
272.380969 | 127.409943
282.108844 | 127.03791
291.83675 | 126.856712
301.564625 | 127.701233
311.292531 | 127.984032
321.020438 | 127.214844
330.748313 | 128.663712
340.476219 | 129.924301
350.204094 | 129.266312
359.932 | 128.548065
369.659875 | 129.127228
379.387781 | 128.840088
389.115656 | 128.098053
398.843563 | 127.355515
408.571438 | 128.713577
418.299344 | 128.421844
428.027219 | 128.070724
437.755125 | 128.008484
447.483 | 129.119354
457.210906 | 127.981339
466.938813 | 127.002495
476.666688 | 129.293121
486.394594 | 134.140839
496.122469 | 137.944687
505.850375 | 138.014832
515.57825 | 139.085892
525.306125 | 139.325516
535.034063 | 138.45195
544.761938 | 139.175461
554.489813 | 138.361084
564.217688 | 137.647675
573.945625 | 136.469666
583.6735 | 135.381744
593.401375 | 132.792892
603.12925 | 129.934158
612.857188 | 127.990852
622.585063 | 128.451767
632.312938 | 128.741898
642.040875 | 127.703621
651.76875 | 127.078323
661.496625 | 127.781349
671.2245 | 128.853149
680.952438 | 127.435089
690.680313 | 126.94001
700.408188 | 128.501923
710.136063 | 128.24646
719.864 | 126.900703
729.591875 | 128.05809
739.31975 | 129.261398
749.047625 | 128.172729
758.775563 | 126.992371
768.503438 | 127.498169
778.231313 | 128.622513
787.95925 | 127.637444
797.687125 | 128.378906
807.415 | 128.488953
817.142875 | 127.005379
826.870813 | 121.535362
836.598688 | 122.0411
846.326563 | 122.845963
856.054438 | 122.183784
865.782375 | 122.127571
875.51025 | 122.962402
885.238125 | 122.996826
894.966 | 122.910713
904.693938 | 123.128052
914.421813 | 124.391487
924.149688 | 125.165115
933.877625 | 124.416702
943.6055 | 123.865639
953.333375 | 125.253151
963.06125 | 127.19603
972.789188 | 128.077576
982.517063 | 128.543854
992.244938 | 129.292877
1001.972813 | 128.580582
1011.70075 | 127.632637
1021.428625 | 128.273254
1031.1565 | 128.273254
1040.884375 | 128.383438
1050.61225 | 127.111893
1060.340125 | 125.700066
1070.068125 | 121.126976
1079.796 | 119.794571
1089.523875 | 118.703239
1099.25175 | 119.423271
1108.979625 | 119.078682
1118.7075 | 117.944077
1128.435375 | 118.272469
1138.163375 | 119.632462
1147.89125 | 116.477875
1157.619125 | 118.005768
1167.347 | 117.669777
1177.074875 | 117.579895
1186.80275 | 116.961929
1196.530625 | 119.316673
1206.2585 | 121.934471
1215.9865 | 121.697937
1225.714375 | 119.805481
1235.44225 | 119.887039
1245.170125 | 121.334991
1254.898 | 124.93531
1264.625875 | 124.604279
1274.35375 | 122.697464
1284.08175 | 121.319931
1293.809625 | 123.336143
1303.5375 | 122.665833
1313.265375 | 123.568329
1322.99325 | 124.347794
1332.721125 | 123.381454
1342.449 | 123.008652
1352.176875 | 123.82872
1361.904875 | 124.389862
1371.63275 | 122.845261
1381.360625 | 122.911476
1391.0885 | 123.833374
1400.816375 | 122.91317
1410.54425 | 125.362373
1420.272125 | 128.459747
1430.000125 | 130.107956