## Values
Fieldname | Fieldvalue | Fieldunit
DateTime | 5/11/2026 6:57:58 PM
Coating_BS_LimitMinAbs | 138 | g/m²
Coating_BS_Nominal | 138 | g/m²
CoilID | 826310

## LengthProfiles
Length [m] | LP_Coating_BS_Avg [g/m²]
0 | 129.619629
9.734694 | 130.009048
19.469389 | 135.846619
29.204082 | 135.734024
38.938777 | 134.86232
48.673473 | 135.273056
58.408164 | 136.211639
68.142859 | 134.75473
77.877555 | 133.92598
87.61225 | 133.893265
97.346945 | 134.112854
107.081641 | 133.354858
116.816328 | 133.266647
126.551023 | 134.000885
136.285719 | 133.995651
146.020422 | 132.358429
155.755109 | 132.475067
165.489797 | 131.866547
175.2245 | 132.271866
184.959188 | 130.65213
194.693891 | 131.172653
204.428578 | 132.003906
214.163281 | 131.436691
223.897969 | 130.568893
233.632656 | 131.837204
243.367359 | 131.846695
253.102047 | 130.800888
262.83675 | 130.511673
272.571438 | 131.772736
282.306125 | 132.177689
292.040844 | 132.302399
301.775531 | 132.514771
311.510219 | 132.594025
321.244906 | 131.25383
330.979594 | 130.343369
340.714313 | 131.160965
350.449 | 132.553055
360.183688 | 132.298767
369.918375 | 131.771301
379.653094 | 132.596024
389.387781 | 132.057693
399.122469 | 131.042786
408.857156 | 130.672867
418.591844 | 132.514816
428.326563 | 134.154602
438.06125 | 133.03363
447.795938 | 133.035278
457.530625 | 133.565552
467.265313 | 133.397278
477.000031 | 132.708984
486.734719 | 132.068756
496.469406 | 133.132889
506.204094 | 133.601715
515.938813 | 131.990494
525.6735 | 132.547363
535.408188 | 132.633438
545.142875 | 131.460098
554.877563 | 131.253159
564.61225 | 131.944061
574.346938 | 131.246384
584.081688 | 129.996857
593.816375 | 129.935699
603.551063 | 130.056442
613.28575 | 130.783859
623.020438 | 129.025742
632.755125 | 129.277176
642.489813 | 130.339203
652.2245 | 130.317108
661.959188 | 128.271194
671.693938 | 128.708786
681.428625 | 129.856018
691.163313 | 129.272446
700.898 | 128.971008
710.632688 | 129.373184
720.367375 | 130.224594
730.102063 | 129.295731
739.83675 | 128.677536
749.571438 | 129.640076
759.306188 | 129.379517
769.040875 | 128.590347
778.775563 | 128.701523
788.51025 | 129.883713
798.244938 | 129.227661
807.979625 | 127.652985
817.714313 | 128.478958
827.449 | 129.28212
837.183688 | 127.618942
846.918438 | 126.527367
856.653125 | 123.113373
866.387813 | 124.862076
876.1225 | 123.768211
885.857188 | 123.459824
895.591875 | 125.231735
905.326563 | 126.058815
915.06125 | 125.412544
924.795938 | 124.983086
934.530625 | 125.538216
944.265375 | 126.588425
954.000063 | 125.54438
963.73475 | 125.474075
973.469438 | 127.164696
983.204125 | 127.330467
992.938813 | 128.946732
1002.6735 | 129.909851
1012.408188 | 131.5616
1022.142875 | 130.916473
1031.877625 | 130.522842
1041.612313 | 131.62265
1051.347 | 131.098389
1061.081625 | 124.68364
1070.816375 | 122.675941
1080.551125 | 123.705795
1090.28575 | 123.26857
1100.0205 | 122.434418
1109.755125 | 122.665894
1119.489875 | 122.687263
1129.2245 | 123.627174
1138.95925 | 122.275284
1148.693875 | 121.254532
1158.428625 | 122.50795
1168.163375 | 120.952682
1177.898 | 120.518677
1187.63275 | 120.145416
1197.367375 | 120.622818
1207.102125 | 122.528786
1216.83675 | 122.733444
1226.5715 | 123.677826
1236.306125 | 123.465355
1246.040875 | 123.691383
1255.775625 | 124.356842
1265.51025 | 124.4944
1275.245 | 124.571327
1284.979625 | 123.014107
1294.714375 | 124.251724
1304.449 | 124.978218
1314.18375 | 124.884926
1323.918375 | 123.640678
1333.653125 | 123.915771
1343.387875 | 124.313194
1353.1225 | 124.338295
1362.85725 | 124.028999
1372.591875 | 128.332169
1382.326625 | 128.66777
1392.06125 | 128.398636
1401.796 | 130.94838
1411.530625 | 131.68515
1421.265375 | 131.947906
1431.000125 | 132.343811