## Values
Fieldname | Fieldvalue | Fieldunit
DateTime | 5/11/2026 7:51:09 PM
Coating_BS_LimitMinAbs | 138 | g/m²
Coating_BS_Nominal | 138 | g/m²
CoilID | 826530

## LengthProfiles
Length [m] | LP_Coating_BS_Avg [g/m²]
0 | 133.918854
9.728571 | 133.9039
19.457143 | 133.679565
29.185715 | 134.896912
38.914285 | 135.548431
48.642855 | 133.624725
58.37143 | 133.480377
68.1 | 132.418915
77.82857 | 132.01329
87.557141 | 131.142532
97.285711 | 131.919846
107.014281 | 132.5737
116.742859 | 131.797882
126.47143 | 130.779694
136.2 | 132.00502
145.928563 | 132.708359
155.657141 | 132.390198
165.385719 | 132.264435
175.114281 | 132.45079
184.842859 | 132.990097
194.571422 | 131.981827
204.3 | 133.29303
214.028563 | 134.288879
223.757141 | 134.53392
233.485719 | 133.705597
243.214281 | 133.982361
252.942859 | 134.81752
262.671438 | 133.307846
272.4 | 131.487488
282.128563 | 132.675354
291.857125 | 133.281113
301.585719 | 133.295944
311.314281 | 131.319778
321.042844 | 129.425705
330.771438 | 129.53775
340.5 | 129.183258
350.228563 | 127.834251
359.957125 | 128.595779
369.685719 | 129.317322
379.414281 | 129.139923
389.142844 | 128.902008
398.871438 | 129.173523
408.6 | 129.772537
418.328563 | 128.862823
428.057125 | 129.092911
437.785719 | 130.42955
447.514281 | 129.951508
457.242844 | 129.096466
466.971438 | 131.160141
476.7 | 131.425217
486.428563 | 131.253342
496.157125 | 130.196411
505.885719 | 130.989655
515.614281 | 130.51825
525.342875 | 129.541504
535.071438 | 129.944046
544.8 | 131.047363
554.528563 | 131.558701
564.257125 | 130.547729
573.985688 | 130.617905
583.71425 | 131.350906
593.442875 | 130.189453
603.171438 | 129.760834
612.9 | 131.579163
622.628563 | 131.795563
632.357125 | 130.386948
642.085688 | 130.237
651.81425 | 131.483612
661.542875 | 131.395493
671.271438 | 130.10817
681 | 130.638077
690.728563 | 130.801208
700.457125 | 130.316116
710.185688 | 130.845123
719.91425 | 131.269196
729.642875 | 132.039047
739.371438 | 130.752075
749.1 | 130.618393
758.828563 | 130.859177
768.557125 | 130.572968
778.285688 | 130.545609
788.01425 | 130.644531
797.742875 | 130.776001
807.471438 | 130.441513
817.2 | 125.95462
826.928563 | 125.609604
836.657125 | 126.300713
846.385688 | 126.751305
856.11425 | 125.769798
865.842875 | 126.197807
875.571438 | 127.71904
885.3 | 127.188423
895.028563 | 126.955521
904.757125 | 128.036926
914.485688 | 128.411209
924.21425 | 127.71138
933.942875 | 127.193268
943.671438 | 127.691437
953.4 | 130.790894
963.128563 | 132.187042
972.857125 | 132.575882
982.585688 | 131.655731
992.31425 | 127.332184
1002.042813 | 125.269821
1011.771438 | 124.632652
1021.5 | 124.417442
1031.228563 | 124.100838
1040.957125 | 123.552055
1050.68575 | 123.681419
1060.41425 | 123.581184
1070.142875 | 121.931519
1079.871375 | 122.814247
1089.6 | 122.872887
1099.3285 | 122.560402
1109.057125 | 122.035881
1118.78575 | 124.492378
1128.51425 | 132.724747
1138.242875 | 129.866089
1147.971375 | 132.222534
1157.7 | 134.210953
1167.4285 | 137.461884
1177.157125 | 136.423462
1186.88575 | 130.473557
1196.61425 | 131.112671
1206.342875 | 131.712463
1216.071375 | 131.61731
1225.8 | 131.926895
1235.5285 | 131.9366
1245.257125 | 132.101212
1254.98575 | 131.67157
1264.71425 | 132.10556
1274.442875 | 132.510727
1284.171375 | 132.579849
1293.9 | 131.330322
1303.6285 | 130.898254
1313.357125 | 131.884247
1323.08575 | 132.081055
1332.81425 | 130.906555
1342.542875 | 131.955414
1352.271375 | 133.134018
1362 | 131.807205