## Values
Fieldname | Fieldvalue | Fieldunit
DateTime | 5/11/2026 8:46:34 PM
Coating_BS_LimitMinAbs | 138 | g/m²
Coating_BS_Nominal | 138 | g/m²
CoilID | 823320

## LengthProfiles
Length [m] | LP_Coating_BS_Avg [g/m²]
0 | 130.336716
9.73077 | 130.46521
19.461539 | 131.199036
29.192309 | 130.568878
38.923078 | 129.998032
48.653848 | 130.141708
58.384617 | 130.57933
68.115391 | 129.906464
77.846156 | 129.464859
87.576922 | 130.311111
97.307695 | 128.823624
107.038469 | 127.557961
116.769234 | 128.84816
126.5 | 129.37439
136.230781 | 128.966812
145.961547 | 128.484207
155.692313 | 129.677841
165.423078 | 128.379349
175.153844 | 127.32975
184.884625 | 127.907097
194.615391 | 129.697128
204.346156 | 128.878372
214.076938 | 129.039124
223.807703 | 129.740738
233.538469 | 131.194489
243.269234 | 130.44899
253 | 129.368271
262.730781 | 133.339218
272.461563 | 134.3741
282.192313 | 135.245926
291.923094 | 136.227661
301.653844 | 136.025787
311.384625 | 135.424316
321.115406 | 130.98378
330.846156 | 129.497009
340.576938 | 130.34584
350.307688 | 130.865372
360.038469 | 130.799683
369.76925 | 131.755615
379.5 | 131.878998
389.230781 | 132.093811
398.961563 | 131.286209
408.692313 | 132.908096
418.423094 | 133.118423
428.153875 | 132.670761
437.884625 | 131.64415
447.615406 | 132.817352
457.346156 | 132.482376
467.076938 | 130.981018
476.807719 | 131.329605
486.538469 | 132.225052
496.26925 | 131.119125
506 | 130.605865
515.730781 | 129.95108
525.461563 | 131.663071
535.192313 | 130.6978
544.923125 | 130.38945
554.653875 | 130.874634
564.384625 | 131.531235
574.115375 | 130.654938
583.846188 | 128.869324
593.576938 | 130.209915
603.307688 | 131.415085
613.0385 | 130.634918
622.76925 | 131.334213
632.5 | 130.942932
642.230813 | 131.186096
651.961563 | 130.345642
661.692313 | 130.701309
671.423125 | 130.402924
681.153875 | 130.069611
690.884625 | 128.689819
700.615375 | 129.514816
710.346188 | 130.488358
720.076938 | 130.80159
729.807688 | 130.168991
739.5385 | 130.494385
749.26925 | 130.365738
759 | 130.121277
768.730813 | 129.991241
778.461563 | 131.674805
788.192313 | 131.215546
797.923125 | 131.196884
807.653875 | 130.070267
817.384625 | 133.840378
827.115438 | 133.47551
836.846188 | 133.228516
846.576938 | 133.133133
856.30775 | 133.281265
866.0385 | 132.309814
875.76925 | 131.729584
885.5 | 132.25708
895.230813 | 128.82756
904.961563 | 128.89827
914.692313 | 128.689835
924.423125 | 130.219315
934.153875 | 130.865463
943.884625 | 130.039063
953.615438 | 130.54303
963.346188 | 130.982269
973.076938 | 130.606903
982.80775 | 130.460617
992.5385 | 132.004974
1002.26925 | 131.864655
1012 | 131.202377
1021.730813 | 131.060349
1031.461563 | 136.004623
1041.192313 | 135.656738
1050.923125 | 135.608887
1060.653875 | 135.200348
1070.384625 | 136.322891
1080.115375 | 135.774918
1089.84625 | 132.222443
1099.577 | 128.253265
1109.30775 | 127.637131
1119.0385 | 127.612419
1128.76925 | 125.238571
1138.5 | 125.370171
1148.23075 | 126.39267
1157.961625 | 126.337334
1167.692375 | 124.394196
1177.423125 | 124.084839
1187.153875 | 124.977661
1196.884625 | 124.475433
1206.615375 | 124.26931
1216.34625 | 124.673164
1226.077 | 125.383224
1235.80775 | 126.438995
1245.5385 | 127.088928
1255.26925 | 127.031639
1265 | 126.733429
1274.73075 | 125.589951
1284.461625 | 126.593933
1294.192375 | 126.53299
1303.923125 | 126.213554
1313.653875 | 125.881508
1323.384625 | 126.338196
1333.115375 | 126.173737
1342.84625 | 125.117134
1352.577 | 124.859909
1362.30775 | 126.075645
1372.0385 | 125.886597
1381.76925 | 125.254784
1391.5 | 125.62796
1401.23075 | 128.627106
1410.961625 | 127.20047
1420.692375 | 126.001099
1430.423125 | 126.638817
1440.153875 | 127.706718
1449.884625 | 127.144646
1459.615375 | 127.176788
1469.34625 | 127.116272
1479.077 | 129.926727
1488.80775 | 131.508041
1498.5385 | 132.290894
1508.26925 | 134.442078
1518 | 134.182571