## Values
Fieldname | Fieldvalue | Fieldunit
DateTime | 5/11/2026 9:37:34 PM
Coating_BS_LimitMinAbs | 138 | g/m²
Coating_BS_Nominal | 138 | g/m²
CoilID | 826300

## LengthProfiles
Length [m] | LP_Coating_BS_Avg [g/m²]
0 | 111.505692
9.736111 | 134.433792
19.472223 | 134.115402
29.208334 | 132.483643
38.944445 | 133.40036
48.680555 | 133.429977
58.416668 | 133.619492
68.152781 | 132.041199
77.888891 | 132.463043
87.625 | 133.230133
97.361109 | 131.692551
107.097227 | 130.5625
116.833336 | 132.02417
126.569445 | 131.699631
136.305563 | 131.485397
146.041672 | 131.34668
155.777781 | 132.261566
165.513891 | 131.674774
175.25 | 130.459778
184.986109 | 131.055038
194.722219 | 132.171738
204.458344 | 131.407913
214.194453 | 131.039749
223.930563 | 131.090775
233.666672 | 132.70755
243.402781 | 131.259354
253.138891 | 130.429321
262.875 | 130.066223
272.611125 | 131.318512
282.347219 | 130.590668
292.083344 | 130.873901
301.819438 | 131.591843
311.555563 | 132.609344
321.291688 | 130.774017
331.027781 | 132.05806
340.763906 | 132.305649
350.5 | 132.36467
360.236125 | 129.990097
369.972219 | 130.588943
379.708344 | 131.102844
389.444438 | 131.128662
399.180563 | 129.904068
408.916688 | 130.446579
418.652781 | 130.931061
428.388906 | 130.543137
438.125 | 130.294159
447.861125 | 131.880936
457.597219 | 131.753662
467.333344 | 130.214294
477.069469 | 131.342789
486.805563 | 132.461197
496.541688 | 131.878387
506.277781 | 131.264496
516.013906 | 131.066711
525.75 | 131.520874
535.486125 | 130.786835
545.22225 | 130.311142
554.958375 | 131.34906
564.694438 | 131.188034
574.430563 | 130.581543
584.166688 | 130.155914
593.902813 | 130.62793
603.638875 | 131.112793
613.375 | 129.087265
623.111125 | 129.682922
632.84725 | 129.9729
642.583375 | 129.611023
652.319438 | 128.903992
662.055563 | 129.440872
671.791688 | 130.360168
681.527813 | 129.962341
691.263875 | 129.038467
701 | 129.453705
710.736125 | 129.335327
720.47225 | 128.895035
730.208375 | 128.098862
739.944438 | 129.162766
749.680563 | 130.008713
759.416688 | 128.730591
769.152813 | 128.575592
778.888875 | 129.215012
788.625 | 129.356186
798.361125 | 128.74437
808.09725 | 128.654129
817.833375 | 129.166489
827.569438 | 128.216354
837.305563 | 124.55101
847.041688 | 125.36795
856.777813 | 126.786926
866.513938 | 126.365501
876.25 | 125.907005
885.986125 | 126.393639
895.72225 | 127.25
905.458375 | 127.03299
915.194438 | 126.521652
924.930563 | 126.935959
934.666688 | 127.912621
944.402813 | 126.836052
954.138938 | 126.674347
963.875 | 128.233429
973.611125 | 130.814484
983.34725 | 130.032135
993.083375 | 131.234177
1002.819438 | 132.039078
1012.555563 | 133.726685
1022.291688 | 134.851089
1032.027813 | 131.327377
1041.763938 | 131.803146
1051.5 | 131.399078
1061.236125 | 130.491074
1070.97225 | 131.922012
1080.708375 | 131.741135
1090.4445 | 130.237289
1100.180625 | 130.039398
1109.91675 | 130.501266
1119.65275 | 129.912704
1129.388875 | 128.39238
1139.125 | 127.980446
1148.861125 | 129.286438
1158.59725 | 131.578796
1168.333375 | 130.813492
1178.0695 | 131.062317
1187.805625 | 132.412643
1197.54175 | 130.044037
1207.27775 | 129.211075
1217.013875 | 131.233429
1226.75 | 134.502457
1236.486125 | 134.346985
1246.22225 | 132.578339
1255.958375 | 130.074783
1265.6945 | 130.165726
1275.430625 | 128.670258
1285.16675 | 129.972992
1294.90275 | 132.467026
1304.638875 | 131.57048
1314.375 | 131.808472
1324.111125 | 132.027191
1333.84725 | 132.887695
1343.583375 | 132.522232
1353.3195 | 133.50972
1363.055625 | 133.50972
1372.79175 | 133.342926
1382.52775 | 132.500809
1392.263875 | 132.787216
1402 | 133.392029