## Values
Fieldname | Fieldvalue | Fieldunit
DateTime | 5/12/2026 2:02:38 AM
Coating_BS_LimitMinAbs | 138 | g/m²
Coating_BS_Nominal | 138 | g/m²
CoilID | 826540

## LengthProfiles
Length [m] | LP_Coating_BS_Avg [g/m²]
0 | 101.72905
9.726667 | 125.028267
19.453334 | 122.929085
29.18 | 125.726265
38.906668 | 127.154877
48.633336 | 127.735229
58.36 | 128.151642
68.086672 | 128.542633
77.813336 | 129.945206
87.54 | 132.594009
97.266672 | 134.438873
106.993336 | 132.937195
116.72 | 134.670273
126.446672 | 135.01123
136.173344 | 134.315857
145.9 | 133.58168
155.626672 | 135.351593
165.353344 | 134.024963
175.08 | 132.817978
184.806672 | 133.198746
194.533344 | 135.195068
204.26 | 133.761353
213.986672 | 131.69548
223.713344 | 132.558105
233.44 | 133.445999
243.166672 | 131.914474
252.893344 | 131.19606
262.62 | 130.242569
272.346688 | 128.872818
282.073344 | 126.976959
291.8 | 126.641624
301.526688 | 127.331291
311.253344 | 127.495232
320.98 | 126.625061
330.706688 | 127.279099
340.433344 | 127.324554
350.16 | 127.013206
359.886688 | 126.44149
369.613344 | 127.209152
379.34 | 128.103088
389.066688 | 128.167847
398.793344 | 127.807968
408.52 | 129.528061
418.246688 | 129.041412
427.973344 | 127.486946
437.7 | 127.407394
447.426688 | 128.610046
457.153344 | 128.132843
466.88 | 124.112404
476.606688 | 124.055763
486.333344 | 126.254509
496.060031 | 133.446014
505.786688 | 136.490326
515.513344 | 143.927155
525.24 | 145.515961
534.966688 | 144.682953
544.693375 | 144.971039
554.42 | 145.483047
564.146688 | 146.704117
573.873375 | 145.886627
583.6 | 147.050858
593.326688 | 147.319077
603.053375 | 147.683838
612.78 | 146.172562
622.506688 | 146.713486
632.233375 | 148.112732
641.96 | 147.659012
651.686688 | 145.813202
661.413375 | 146.961182
671.14 | 146.969284
680.866688 | 147.220154
690.593375 | 146.565964
700.32 | 148.055374
710.046688 | 147.900665
719.773375 | 147.363037
729.5 | 146.708359
739.226688 | 148.66658
748.953375 | 147.598251
758.68 | 145.918274
768.406688 | 146.261932
778.133375 | 147.65509
787.86 | 147.330322
797.586688 | 145.748657
807.313375 | 145.703522
817.04 | 147.147751
826.766688 | 146.488174
836.493375 | 146.6595
846.22 | 147.023727
855.946688 | 147.704834
865.673375 | 145.576752
875.4 | 147.084946
885.126688 | 147.357025
894.853375 | 147.188446
904.58 | 145.586517
914.306688 | 146.677536
924.033375 | 147.839508
933.76 | 148.045517
943.486688 | 145.541306
953.213375 | 146.94931
962.940063 | 144.778793
972.666688 | 140.690796
982.393375 | 141.045715
992.120063 | 142.685608
1001.846688 | 141.915085
1011.573375 | 140.843536
1021.300063 | 141.077728
1031.026688 | 143.696625
1040.753375 | 143.432693
1050.48 | 142.240433
1060.20675 | 141.729538
1069.933375 | 142.862228
1079.66 | 141.977158
1089.38675 | 140.712357
1099.113375 | 141.650558
1108.84 | 140.754944
1118.56675 | 139.277267
1128.293375 | 139.666916
1138.02 | 139.737259
1147.74675 | 140.071075
1157.473375 | 138.082016
1167.2 | 138.158783
1176.92675 | 138.116684
1186.653375 | 138.638153
1196.38 | 136.902069
1206.10675 | 137.604553
1215.833375 | 136.845612
1225.56 | 136.078049
1235.28675 | 135.526794
1245.013375 | 137.934235
1254.74 | 137.856812
1264.46675 | 136.834854
1274.193375 | 137.771912
1283.92 | 144.404709
1293.64675 | 141.497849
1303.373375 | 137.454239
1313.1 | 138.566788
1322.82675 | 139.57753
1332.553375 | 138.712143
1342.28 | 138.298889
1352.00675 | 138.07692
1361.733375 | 139.758926
1371.46 | 137.841858
1381.18675 | 136.940384
1390.913375 | 137.169052
1400.64 | 137.498703
1410.36675 | 135.988159
1420.093375 | 135.377441
1429.82 | 136.409119
1439.54675 | 135.018478
1449.273375 | 135.522736
1459 | 135.922882