## Values
Fieldname | Fieldvalue | Fieldunit
DateTime | 5/10/2026 8:39:38 AM
Coating_BS_LimitMinAbs | 43 | g/m²
Coating_BS_Nominal | 43 | g/m²
CoilID | 824170

## LengthProfiles
Length [m] | LP_Coating_BS_Avg [g/m²]
0 | 84.627235
6.050633 | 84.224373
12.101266 | 79.363159
18.151898 | 79.06723
24.202531 | 78.790657
30.253164 | 78.970566
36.303797 | 78.205498
42.35443 | 79.473564
48.405063 | 80.475266
54.455695 | 80.529816
60.506328 | 78.748161
66.556961 | 73.241676
72.607594 | 71.928009
78.658227 | 63.348877
84.708859 | 58.299557
90.759492 | 59.168282
96.810125 | 61.332233
102.860758 | 57.417088
108.911391 | 56.038391
114.962023 | 55.770782
121.012656 | 57.44252
127.063289 | 56.638302
133.113922 | 56.849438
139.164563 | 57.115723
145.215188 | 56.784023
151.265813 | 56.575539
157.316453 | 57.536892
163.367094 | 57.858509
169.417719 | 57.76503
175.468344 | 56.819988
181.518984 | 56.008358
187.569625 | 56.25243
193.62025 | 56.164795
199.670875 | 57.764748
205.721516 | 57.258671
211.772156 | 57.260582
217.822781 | 59.95697
223.873406 | 59.184124
229.924047 | 59.342667
235.974688 | 67.53862
242.025313 | 75.199806
248.075938 | 74.413086
254.126578 | 75.526367
260.177219 | 75.312012
266.227844 | 75.779953
272.278469 | 78.39827
278.329125 | 79.867859
284.37975 | 79.867622
290.430375 | 78.393234
296.481 | 74.034149
302.531625 | 66.556099
308.582281 | 70.595612
314.632906 | 73.197769
320.683531 | 73.273438
326.734188 | 73.946838
332.784813 | 71.084137
338.835438 | 72.640869
344.886063 | 76.712227
350.936688 | 77.277946
356.987344 | 77.839348
363.037969 | 75.877991
369.088594 | 71.931625
375.13925 | 72.171387
381.189875 | 74.724106
387.2405 | 77.556099
393.291125 | 77.40966
399.34175 | 74.098412
405.392406 | 71.958801
411.443031 | 72.770164
417.493656 | 75.057045
423.544313 | 77.379402
429.594938 | 77.772057
435.645563 | 75.958519
441.696188 | 71.254906
447.746813 | 71.446602
453.797469 | 75.885147
459.848094 | 76.989799
465.898719 | 77.306732
471.949375 | 73.095131
478 | 69.172142