## Values
Fieldname | Fieldvalue | Fieldunit
DateTime | 5/10/2026 11:22:50 AM
Coating_BS_LimitMinAbs | 138 | g/m²
Coating_BS_Nominal | 138 | g/m²
CoilID | 829750

## LengthProfiles
Length [m] | LP_Coating_BS_Avg [g/m²]
0 | 106.003479
7.532468 | 105.899391
15.064936 | 104.401558
22.597402 | 101.318985
30.129871 | 97.550186
37.66234 | 102.305046
45.194805 | 106.658508
52.727273 | 102.198883
60.259742 | 105.482521
67.792211 | 111.686707
75.32468 | 127.244843
82.857148 | 125.843292
90.389609 | 122.152496
97.922078 | 122.957642
105.454547 | 123.931953
112.987016 | 123.064346
120.519484 | 124.313828
128.051953 | 124.409096
135.584422 | 124.16452
143.116891 | 123.361015
150.649359 | 124.926239
158.181828 | 124.681702
165.714297 | 124.235435
173.246766 | 124.374352
180.779219 | 130.479965
188.311688 | 134.545624
195.844156 | 135.116364
203.376625 | 127.948433
210.909094 | 121.725258
218.441563 | 123.855225
225.974031 | 119.549988
233.5065 | 122.459328
241.038969 | 122.939011
248.571438 | 120.106445
256.103906 | 120.53756
263.636375 | 120.68084
271.168844 | 131.02652
278.701313 | 127.953407
286.233781 | 126.274429
293.76625 | 126.000168
301.298719 | 125.67215
308.831188 | 124.843048
316.363656 | 123.328133
323.896125 | 123.710556
331.428594 | 127.533234
338.961063 | 126.392456
346.493531 | 127.819077
354.026 | 128.052261
361.558438 | 127.399681
369.090906 | 126.264336
376.623375 | 128.476898
384.155844 | 128.000793
391.688313 | 127.176247
399.220781 | 131.259842
406.75325 | 134.871277
414.285719 | 132.228439
421.818188 | 126.111931
429.350656 | 125.285416
436.883125 | 127.753784
444.415594 | 131.551392
451.948063 | 134.736069
459.480531 | 129.457443
467.013 | 124.756142
474.545469 | 124.824188
482.077938 | 126.061859
489.610406 | 137.737961
497.142875 | 139.60968
504.675344 | 130.412323
512.207813 | 129.262787
519.740281 | 130.505997
527.27275 | 137.739944
534.805188 | 136.541763
542.337688 | 131.84787
549.870125 | 130.130295
557.402625 | 129.190125
564.935063 | 135.756027
572.467563 | 139.000656
580 | 131.429611