## Values
Fieldname | Fieldvalue | Fieldunit
DateTime | 5/10/2026 11:54:23 AM
Coating_BS_LimitMinAbs | 138 | g/m²
Coating_BS_Nominal | 138 | g/m²
CoilID | 829770

## LengthProfiles
Length [m] | LP_Coating_BS_Avg [g/m²]
0 | 135.203781
7.527027 | 135.151642
15.054054 | 134.405334
22.58108 | 132.45491
30.108107 | 132.694
37.635133 | 141.318085
45.16216 | 143.968018
52.689188 | 134.436234
60.216215 | 141.944839
67.743242 | 145.81282
75.270266 | 142.837784
82.797297 | 141.186493
90.32432 | 141.508835
97.851352 | 141.473953
105.378375 | 142.153778
112.905406 | 142.882294
120.43243 | 144.707458
127.959453 | 144.76268
135.486484 | 143.11348
143.013516 | 143.984512
150.540531 | 145.572189
158.067563 | 144.346069
165.594594 | 144.675583
173.121625 | 147.65213
180.648641 | 151.341644
188.175672 | 143.093185
195.702703 | 141.324799
203.229719 | 141.095718
210.75675 | 141.730652
218.283781 | 137.261261
225.810813 | 132.973495
233.337828 | 133.062347
240.864859 | 132.050186
248.391891 | 131.468231
255.918906 | 131.617416
263.445938 | 131.228378
270.972969 | 130.078186
278.5 | 129.260696
286.027031 | 128.125687
293.554063 | 126.420578
301.081063 | 124.257301
308.608094 | 123.879959
316.135125 | 131.901566
323.662156 | 137.529907
331.189188 | 138.876831
338.716219 | 131.294174
346.24325 | 129.659454
353.77025 | 129.593613
361.297281 | 135.347473
368.824313 | 135.934052
376.351344 | 132.11232
383.878375 | 129.765884
391.405406 | 128.245712
398.932438 | 131.950394
406.459438 | 137.934311
413.986469 | 135.603745
421.5135 | 127.381256
429.040531 | 127.358711
436.567563 | 130.013657
444.094594 | 135.392853
451.621625 | 137.255646
459.148625 | 128.557892
466.675656 | 126.222221
474.202688 | 127.744377
481.729719 | 140.078064
489.25675 | 140.213943
496.783781 | 132.70192
504.310813 | 132.074966
511.837813 | 130.986984
519.364844 | 136.632401
526.891875 | 140.004929
534.418938 | 132.263
541.945938 | 132.463425
549.472938 | 131.379791
557 | 136.463104