## Values
Fieldname | Fieldvalue | Fieldunit
DateTime | 5/10/2026 12:27:11 PM
Coating_BS_LimitMinAbs | 138 | g/m²
Coating_BS_Nominal | 138 | g/m²
CoilID | 830150

## LengthProfiles
Length [m] | LP_Coating_BS_Avg [g/m²]
0 | 128.493454
7.532468 | 128.518188
15.064936 | 134.970215
22.597402 | 137.642181
30.129871 | 134.223633
37.66234 | 129.758408
45.194805 | 128.255219
52.727273 | 140.484711
60.259742 | 140.640198
67.792211 | 142.454865
75.32468 | 143.146606
82.857148 | 138.325989
90.389609 | 135.470413
97.922078 | 137.909363
105.454547 | 137.883743
112.987016 | 137.652603
120.519484 | 136.367111
128.051953 | 136.944366
135.584422 | 138.353134
143.116891 | 138.077286
150.649359 | 133.320221
158.181828 | 132.722504
165.714297 | 132.794296
173.246766 | 131.636612
180.779219 | 132.891571
188.311688 | 132.945938
195.844156 | 136.428925
203.376625 | 136.006149
210.909094 | 129.81543
218.441563 | 126.686737
225.974031 | 124.006241
233.5065 | 124.267998
241.038969 | 124.597412
248.571438 | 123.789528
256.103906 | 123.134033
263.636375 | 122.97905
271.168844 | 122.432297
278.701313 | 123.272247
286.233781 | 121.418106
293.76625 | 120.554832
301.298719 | 120.035568
308.831188 | 118.691048
316.363656 | 119.088364
323.896125 | 120.132385
331.428594 | 123.448494
338.961063 | 121.817772
346.493531 | 120.629486
354.026 | 122.115799
361.558438 | 121.194122
369.090906 | 120.614296
376.623375 | 121.3172
384.155844 | 120.485001
391.688313 | 119.140236
399.220781 | 120.41349
406.75325 | 123.00914
414.285719 | 126.31353
421.818188 | 125.477707
429.350656 | 119.56974
436.883125 | 117.84314
444.415594 | 119.014595
451.948063 | 122.065414
459.480531 | 124.13047
467.013 | 119.634354
474.545469 | 119.391045
482.077938 | 116.766266
489.610406 | 120.039238
497.142875 | 125.98391
504.675344 | 123.028595
512.207813 | 116.597687
519.740281 | 117.180191
527.27275 | 120.728035
534.805188 | 123.409256
542.337688 | 123.118507
549.870125 | 118.703773
557.402625 | 117.323059
564.935063 | 121.15995
572.467563 | 124.342995
580 | 119.13578