## Values
Fieldname | Fieldvalue | Fieldunit
DateTime | 5/10/2026 1:00:03 PM
Coating_BS_LimitMinAbs | 138 | g/m²
Coating_BS_Nominal | 138 | g/m²
CoilID | 829920

## LengthProfiles
Length [m] | LP_Coating_BS_Avg [g/m²]
0 | 123.592087
7.51948 | 123.282722
15.038961 | 119.584862
22.558441 | 116.254028
30.077922 | 115.777214
37.597402 | 122.401787
45.116883 | 131.814423
52.636363 | 139.751434
60.155844 | 140.440811
67.675328 | 148.074554
75.194805 | 147.202927
82.714281 | 141.052734
90.233766 | 141.32312
97.75325 | 143.049423
105.272727 | 145.129028
112.792203 | 142.592072
120.311688 | 136.072815
127.831172 | 136.376358
135.350656 | 135.740906
142.870125 | 137.075073
150.389609 | 139.968719
157.909094 | 139.731079
165.428563 | 140.292755
172.948047 | 144.004913
180.467531 | 146.079453
187.987016 | 144.44194
195.5065 | 143.204315
203.025969 | 142.926208
210.545453 | 138.714539
218.064938 | 128.867722
225.584406 | 128.661514
233.103891 | 129.048233
240.623375 | 128.855362
248.142859 | 127.805641
255.662344 | 127.494827
263.181813 | 125.660828
270.701313 | 125.756119
278.220781 | 125.359283
285.74025 | 125.596703
293.25975 | 124.477623
300.779219 | 123.417061
308.298688 | 122.526466
315.818188 | 121.138428
323.337656 | 121.251732
330.857125 | 119.899559
338.376625 | 121.106873
345.896094 | 123.965424
353.415594 | 123.478577
360.935063 | 125.926804
368.454531 | 132.267944
375.974031 | 133.55426
383.4935 | 130.670013
391.013 | 126.005775
398.532469 | 127.450363
406.051938 | 128.932205
413.571438 | 134.207825
421.090906 | 136.135223
428.610375 | 129.669128
436.129875 | 127.104988
443.649344 | 127.462479
451.168813 | 135.442642
458.688313 | 135.10701
466.207781 | 127.707245
473.727281 | 126.999306
481.24675 | 125.440887
488.766219 | 129.02916
496.285719 | 132.763596
503.805188 | 130.928635
511.324688 | 126.099327
518.844156 | 126.136742
526.363625 | 127.146515
533.883125 | 133.614059
541.402625 | 134.744461
548.922063 | 127.789658
556.441563 | 126.995216
563.961063 | 127.911186
571.4805 | 133.929138
579 | 131.5186