## Values
Fieldname | Fieldvalue | Fieldunit
DateTime | 5/10/2026 1:32:55 PM
Coating_BS_LimitMinAbs | 138 | g/m²
Coating_BS_Nominal | 138 | g/m²
CoilID | 829970

## LengthProfiles
Length [m] | LP_Coating_BS_Avg [g/m²]
0 | 132.924484
7.545455 | 133.05899
15.090909 | 133.793961
22.636363 | 127.037163
30.181818 | 126.666588
37.727273 | 128.424591
45.272727 | 132.297043
52.818184 | 132.132217
60.363637 | 133.986481
67.909094 | 138.424698
75.454547 | 138.539673
83 | 136.531281
90.545453 | 132.682968
98.090906 | 132.575302
105.636367 | 134.737305
113.18182 | 134.279358
120.727273 | 132.9944
128.272727 | 132.74585
135.818188 | 133.894714
143.363641 | 134.605362
150.909094 | 134.827957
158.454547 | 134.125397
166 | 140.299484
173.545453 | 148.469131
181.090906 | 148.380798
188.636359 | 147.425858
196.181813 | 148.755203
203.727281 | 153.863937
211.272734 | 152.580704
218.818188 | 144.080017
226.363641 | 140.881149
233.909094 | 141.583649
241.454547 | 137.011536
249 | 129.037445
256.545453 | 129.74791
264.090906 | 128.989304
271.636375 | 128.301331
279.181813 | 128.829819
286.727281 | 128.361481
294.272719 | 126.54557
301.818188 | 126.467247
309.363625 | 125.661156
316.909094 | 126.166931
324.454563 | 124.93663
332 | 123.689804
339.545469 | 127.417709
347.090906 | 128.77655
354.636375 | 127.437645
362.181813 | 127.683868
369.727281 | 128.038239
377.272719 | 129.40213
384.818188 | 131.55513
392.363625 | 132.717651
399.909094 | 127.266541
407.454563 | 125.422165
415 | 124.403229
422.545469 | 129.226624
430.090906 | 131.578461
437.636375 | 128.475021
445.181813 | 124.133125
452.727281 | 123.912247
460.272719 | 127.158485
467.818188 | 131.141037
475.363625 | 128.37114
482.909094 | 124.280815
490.454563 | 124.288109
498 | 123.535622
505.545469 | 129.163086
513.090906 | 131.704681
520.636375 | 125.346329
528.181813 | 123.453278
535.72725 | 124.035545
543.27275 | 129.892548
550.818188 | 130.16008
558.363625 | 125.052185
565.909125 | 123.96283
573.454563 | 123.050461
581 | 128.077621