## Values
Fieldname | Fieldvalue | Fieldunit
DateTime | 5/10/2026 2:05:36 PM
Coating_BS_LimitMinAbs | 138 | g/m²
Coating_BS_Nominal | 138 | g/m²
CoilID | 829860

## LengthProfiles
Length [m] | LP_Coating_BS_Avg [g/m²]
0 | 122.093086
8.197183 | 122.413002
16.394365 | 125.257423
24.591547 | 117.803818
32.78873 | 123.987373
40.985914 | 121.133995
49.183094 | 121.065262
57.380277 | 121.609261
65.577461 | 121.62429
73.774641 | 121.796654
81.971828 | 121.598991
90.169008 | 121.385002
98.366188 | 122.551331
106.563375 | 123.804543
114.760555 | 123.74556
122.957742 | 121.915344
131.154922 | 123.629242
139.352109 | 123.411659
147.549281 | 124.323669
155.746469 | 127.873032
163.943656 | 128.577515
172.140828 | 127.403511
180.338016 | 119.847679
188.535203 | 117.056511
196.732375 | 117.209183
204.929563 | 118.224709
213.12675 | 117.746788
221.323938 | 117.849052
229.521109 | 116.18708
237.718297 | 115.238846
245.915484 | 113.177177
254.112656 | 114.597496
262.309844 | 125.025436
270.507031 | 124.417145
278.704219 | 122.612907
286.901406 | 122.584229
295.098563 | 121.271385
303.29575 | 121.150749
311.492938 | 120.82151
319.690125 | 122.775635
327.887313 | 124.699326
336.0845 | 123.288864
344.281656 | 123.117332
352.478844 | 123.306084
360.676031 | 124.4524
368.873219 | 128.45343
377.070406 | 130.62674
385.267594 | 128.601852
393.46475 | 122.952637
401.661938 | 123.600761
409.859125 | 123.844574
418.056313 | 128.569519
426.2535 | 129.390228
434.450688 | 123.101341
442.647875 | 122.828377
450.845031 | 122.776093
459.042219 | 128.950287
467.239406 | 127.960907
475.436594 | 124.97773
483.633781 | 123.007774
491.830969 | 121.547989
500.028125 | 126.897369
508.225313 | 129.077759
516.4225 | 123.493805
524.619688 | 121.31514
532.816875 | 121.388184
541.014063 | 128.008743
549.21125 | 127.813744
557.408438 | 122.697716
565.605625 | 122.828369
573.802813 | 122.310989
581.999938 | 126.882088