## Values
Fieldname | Fieldvalue | Fieldunit
DateTime | 5/10/2026 2:38:30 PM
Coating_BS_LimitMinAbs | 138 | g/m²
Coating_BS_Nominal | 138 | g/m²
CoilID | 829910

## LengthProfiles
Length [m] | LP_Coating_BS_Avg [g/m²]
0 | 123.749001
7.51948 | 124.678894
15.038961 | 135.846207
22.558441 | 135.482956
30.077922 | 130.004837
37.597402 | 129.951904
45.116883 | 128.659103
52.636363 | 135.645706
60.155844 | 143.073196
67.675328 | 142.5522
75.194805 | 132.709427
82.714281 | 136.243286
90.233766 | 136.940231
97.75325 | 137.76683
105.272727 | 136.770813
112.792203 | 137.232239
120.311688 | 138.6866
127.831172 | 137.399811
135.350656 | 137.679138
142.870125 | 136.855057
150.389609 | 137.493652
157.909094 | 136.99028
165.428563 | 138.162308
172.948047 | 136.557053
180.467531 | 137.295135
187.987016 | 139.107071
195.5065 | 140.300934
203.025969 | 139.805969
210.545453 | 131.455688
218.064938 | 130.403061
225.584406 | 129.668732
233.103891 | 128.910599
240.623375 | 126.398621
248.142859 | 126.533386
255.662344 | 126.70887
263.181813 | 125.879684
270.701313 | 125.082298
278.220781 | 124.70153
285.74025 | 124.412193
293.25975 | 122.022308
300.779219 | 121.697227
308.298688 | 121.30558
315.818188 | 120.306198
323.337656 | 119.636642
330.857125 | 119.947708
338.376625 | 119.423813
345.896094 | 120.379517
353.415594 | 120.461975
360.935063 | 122.171501
368.454531 | 123.089249
375.974031 | 127.726646
383.4935 | 128.335022
391.013 | 133.048248
398.532469 | 133.224991
406.051938 | 134.694
413.571438 | 135.886902
421.090906 | 136.006241
428.610375 | 139.518021
436.129875 | 142.82872
443.649344 | 138.304596
451.168813 | 135.789581
458.688313 | 137.05452
466.207781 | 141.695221
473.727281 | 142.949997
481.24675 | 139.704514
488.766219 | 134.963593
496.285719 | 137.426651
503.805188 | 137.261673
511.324688 | 140.892807
518.844156 | 141.955841
526.363625 | 137.041931
533.883125 | 137.349228
541.402625 | 133.58403
548.922063 | 136.770203
556.441563 | 138.856506
563.961063 | 133.995499
571.4805 | 134.099945
579 | 133.305618