## Values
Fieldname | Fieldvalue | Fieldunit
DateTime | 5/10/2026 3:11:13 PM
Coating_BS_LimitMinAbs | 138 | g/m²
Coating_BS_Nominal | 138 | g/m²
CoilID | 829840

## LengthProfiles
Length [m] | LP_Coating_BS_Avg [g/m²]
0 | 132.238708
7.532468 | 132.168396
15.064936 | 131.797363
22.597402 | 136.294189
30.129871 | 136.573837
37.66234 | 130.391586
45.194805 | 129.268768
52.727273 | 130.346222
60.259742 | 136.622559
67.792211 | 136.792847
75.32468 | 131.716263
82.857148 | 133.043777
90.389609 | 132.005997
97.922078 | 130.540024
105.454547 | 133.043442
112.987016 | 133.294342
120.519484 | 131.863632
128.051953 | 132.692871
135.584422 | 134.064758
143.116891 | 133.67305
150.649359 | 133.056992
158.181828 | 133.258469
165.714297 | 134.150055
173.246766 | 133.284943
180.779219 | 132.150696
188.311688 | 134.513809
195.844156 | 135.475388
203.376625 | 137.244263
210.909094 | 130.622253
218.441563 | 132.285309
225.974031 | 130.740387
233.5065 | 128.421616
241.038969 | 127.548416
248.571438 | 127.19368
256.103906 | 126.957497
263.636375 | 126.572891
271.168844 | 125.780663
278.701313 | 125.469803
286.233781 | 123.86216
293.76625 | 122.846909
301.298719 | 122.949753
308.831188 | 122.68808
316.363656 | 122.051346
323.896125 | 123.521553
331.428594 | 126.437767
338.961063 | 125.445999
346.493531 | 127.441345
354.026 | 128.420593
361.558438 | 128.438599
369.090906 | 127.803276
376.623375 | 128.022446
384.155844 | 127.41349
391.688313 | 128.005127
399.220781 | 127.873672
406.75325 | 131.623856
414.285719 | 131.641785
421.818188 | 132.24733
429.350656 | 132.583786
436.883125 | 130.813492
444.415594 | 131.674744
451.948063 | 138.348343
459.480531 | 138.829926
467.013 | 133.573013
474.545469 | 133.763229
482.077938 | 132.405533
489.610406 | 137.605637
497.142875 | 139.466232
504.675344 | 134.676804
512.207813 | 132.522278
519.740281 | 134.739868
527.27275 | 139.831177
534.805188 | 139.447098
542.337688 | 133.1875
549.870125 | 133.466736
557.402625 | 135.745621
564.935063 | 138.744156
572.467563 | 137.684708
580 | 132.402039