## Values
Fieldname | Fieldvalue | Fieldunit
DateTime | 5/10/2026 4:20:40 PM
Coating_BS_LimitMinAbs | 138 | g/m²
Coating_BS_Nominal | 138 | g/m²
CoilID | 829870

## LengthProfiles
Length [m] | LP_Coating_BS_Avg [g/m²]
0 | 138.319733
7.101796 | 138.299225
14.203593 | 132.881287
21.305389 | 134.237442
28.407186 | 137.50705
35.50898 | 141.649872
42.610777 | 140.8992
49.712574 | 134.726944
56.814371 | 133.931625
63.916168 | 133.9272
71.017961 | 134.379532
78.119758 | 134.837448
85.221555 | 137.472107
92.323352 | 136.962753
99.425148 | 136.13327
106.526945 | 137.393448
113.628742 | 139.847794
120.730539 | 138.994888
127.832336 | 137.304932
134.934125 | 138.354813
142.035922 | 140.355453
149.137719 | 139.29541
156.239516 | 137.643021
163.341313 | 140.573105
170.443109 | 141.949509
177.544906 | 141.975555
184.646703 | 143.102493
191.7485 | 137.588348
198.850297 | 136.477768
205.952094 | 132.986298
213.053891 | 120.420174
220.155688 | 116.231567
227.257484 | 114.44268
234.359281 | 122.96891
241.461078 | 126.41703
248.562875 | 125.821068
255.664672 | 124.846855
262.766469 | 124.686775
269.86825 | 121.190834
276.970063 | 121.425407
284.071844 | 114.537544
291.173656 | 112.934364
298.275438 | 113.842941
305.37725 | 113.610825
312.479031 | 113.004585
319.580844 | 111.831848
326.682625 | 108.193199
333.784438 | 107.632126
340.886219 | 107.006615
347.988031 | 106.432671
355.089813 | 106.251251
362.191625 | 105.5634
369.293406 | 107.883179
376.395219 | 109.525444
383.497 | 106.834488
390.598813 | 114.713898
397.700594 | 118.565193
404.802406 | 134.394958
411.904188 | 143.760315
419.006 | 152.41449
426.107781 | 160.378403
433.209594 | 158.325928
440.311375 | 152.367737
447.413188 | 145.968582
454.514969 | 153.280228
461.61675 | 159.722839
468.718563 | 163.038971
475.820344 | 156.908524
482.922156 | 154.989456
490.023938 | 156.121353
497.12575 | 158.720856
504.227531 | 152.836502
511.329344 | 146.254959
518.431125 | 147.146744
525.532938 | 145.285095
532.63475 | 148.482849
539.7365 | 151.082596
546.838313 | 145.498642
553.940125 | 145.085617
561.041938 | 143.787094
568.143688 | 148.889496
575.2455 | 148.128204
582.347313 | 136.400726
589.449125 | 136.105667
596.550875 | 138.306885
603.652688 | 140.591599
610.7545 | 140.170578
617.856313 | 136.381165
624.958063 | 136.982925
632.059875 | 145.381241
639.161688 | 140.902969
646.2635 | 136.314209
653.36525 | 130.983154
660.467063 | 131.584915
667.568875 | 132.136688
674.670688 | 134.188766
681.772438 | 132.058624
688.87425 | 135.139175
695.976063 | 138.024063
703.077813 | 144.757065
710.179625 | 147.393814
717.281438 | 140.36618
724.38325 | 141.502792
731.485 | 142.963745
738.586813 | 148.813141
745.688625 | 148.558914
752.790438 | 149.061386
759.892188 | 148.657684
766.994 | 145.091324
774.095813 | 145.705765
781.197625 | 145.772156
788.299375 | 144.618439
795.401188 | 144.538025
802.503 | 144.608749
809.604813 | 145.364563
816.706563 | 146.219009
823.808375 | 150.147537
830.910188 | 134.916992
838.012 | 129.519012
845.11375 | 126.297775
852.215563 | 122.802856
859.317375 | 126.410156
866.419188 | 126.74102
873.520938 | 124.506836
880.62275 | 123.868156
887.724563 | 121.37326
894.826375 | 120.68988
901.928125 | 119.96096
909.029938 | 120.319511
916.13175 | 122.859642
923.2335 | 122.132652
930.335313 | 121.352501
937.437125 | 120.356529
944.538938 | 123.708344
951.640688 | 124.118187
958.7425 | 124.999023
965.844313 | 122.965996
972.946125 | 122.805672
980.047875 | 130.836731
987.149688 | 129.6651
994.2515 | 126.46801
1001.353313 | 128.2267
1008.455063 | 132.093903
1015.556875 | 135.293579
1022.658688 | 138.817932
1029.7605 | 138.168121
1036.86225 | 131.493164
1043.964063 | 129.859924
1051.065875 | 125.443993
1058.167625 | 131.732407
1065.2695 | 131.367996
1072.37125 | 126.970947
1079.473 | 121.981377
1086.574875 | 121.359024
1093.676625 | 127.752907
1100.7785 | 127.616501
1107.88025 | 123.609451
1114.982 | 122.269547
1122.083875 | 120.682884
1129.185625 | 123.144806
1136.287375 | 124.602455
1143.38925 | 117.296143
1150.491 | 115.464615
1157.59275 | 122.890678
1164.694625 | 129.925964
1171.796375 | 128.965179
1178.89825 | 124.0448
1186 | 127.830574