## Values
Fieldname | Fieldvalue | Fieldunit
DateTime | 5/10/2026 5:19:38 PM
Coating_BS_LimitMinAbs | 138 | g/m²
Coating_BS_Nominal | 138 | g/m²
CoilID | 827560

## LengthProfiles
Length [m] | LP_Coating_BS_Avg [g/m²]
0 | 147.282272
6.615854 | 147.925339
13.231707 | 157.571243
19.847561 | 155.728104
26.463414 | 164.005554
33.079266 | 160.420502
39.695121 | 164.217331
46.310977 | 163.346619
52.926828 | 161.213211
59.54268 | 162.133362
66.158531 | 160.707352
72.774391 | 148.45752
79.390242 | 142.511597
86.006094 | 141.860641
92.621953 | 137.86882
99.237805 | 133.866486
105.853656 | 136.565811
112.469508 | 139.086456
119.085359 | 137.045685
125.701219 | 138.105057
132.317063 | 131.339127
138.932922 | 126.191345
145.548781 | 128.304367
152.164625 | 131.498871
158.780484 | 134.170334
165.396344 | 129.10141
172.012188 | 128.34256
178.628047 | 124.928856
185.243906 | 126.571358
191.85975 | 127.877075
198.475609 | 133.760483
205.091453 | 132.737823
211.707313 | 129.868591
218.323172 | 126.224495
224.939016 | 128.304062
231.554875 | 130.971176
238.170719 | 133.813232
244.786578 | 136.912231
251.402438 | 138.727478
258.018281 | 132.09845
264.634125 | 131.657883
271.25 | 129.959106
277.865844 | 135.692688
284.481688 | 135.332932
291.097563 | 137.069519
297.713406 | 130.850464
304.32925 | 131.204346
310.945125 | 130.02626
317.560969 | 134.206985
324.176813 | 136.396301
330.792688 | 146.445007
337.408531 | 138.329987
344.024375 | 137.749771
350.64025 | 137.47316
357.256094 | 144.210419
363.871938 | 143.400528
370.487813 | 145.769226
377.103656 | 138.699219
383.7195 | 138.112625
390.335344 | 136.268127
396.951219 | 140.922913
403.567063 | 142.749924
410.182906 | 144.149567
416.798781 | 141.599152
423.414625 | 137.478409
430.030469 | 136.323395
436.646344 | 138.289505
443.262188 | 140.785599
449.878031 | 142.644943
456.493906 | 146.01265
463.10975 | 138.07724
469.725594 | 132.751709
476.341438 | 134.157303
482.957313 | 137.580017
489.573156 | 139.564163
496.189 | 136.273193
502.804875 | 133.216217
509.420719 | 131.092194
516.036563 | 133.399811
522.652438 | 137.074951
529.26825 | 138.460114
535.884125 | 133.27861
542.5 | 131.079865
549.115813 | 129.668777
555.731688 | 131.17746
562.347563 | 130.910873
568.963375 | 132.488098
575.57925 | 131.400925
582.195125 | 133.389633
588.810938 | 132.844894
595.426813 | 132.200912
602.042688 | 133.540543
608.6585 | 134.143158
615.274375 | 134.197144
621.89025 | 134.55014
628.506063 | 134.377182
635.121938 | 135.313293
641.737813 | 134.782257
648.353625 | 137.815567
654.9695 | 139.773468
661.585375 | 138.252075
668.201188 | 135.347336
674.817063 | 132.559509
681.432938 | 133.156631
688.04875 | 134.08728
694.664625 | 137.37175
701.2805 | 134.388062
707.896313 | 130.98494
714.512188 | 126.130272
721.128063 | 125.144791
727.743875 | 124.499435
734.35975 | 125.306145
740.975625 | 123.894936
747.591438 | 124.437309
754.207313 | 124.762047
760.823125 | 123.639343
767.439 | 123.111198
774.054875 | 121.451675
780.670688 | 122.877945
787.286563 | 121.573463
793.902438 | 119.719864
800.51825 | 120.45668
807.134125 | 120.844139
813.75 | 119.428398
820.365813 | 119.978317
826.981688 | 119.07135
833.597563 | 119.958267
840.213375 | 123.557846
846.82925 | 124.358963
853.445125 | 125.27356
860.060938 | 126.083824
866.676813 | 126.122543
873.292688 | 129.342529
879.9085 | 132.358002
886.524375 | 132.831604
893.14025 | 137.719254
899.756063 | 130.490005
906.371938 | 130.990036
912.987813 | 132.090683
919.603625 | 136.610962
926.2195 | 137.578766
932.835375 | 133.394913
939.451188 | 130.856827
946.067063 | 128.743729
952.682875 | 134.924774
959.29875 | 134.939896
965.914625 | 138.42601
972.530438 | 129.338242
979.146313 | 129.887787
985.762188 | 131.576141
992.378 | 134.872864
998.993875 | 135.653564
1005.60975 | 131.732727
1012.225563 | 128.67926
1018.841438 | 128.050598
1025.457313 | 131.355026
1032.073125 | 135.460693
1038.689 | 142.186462
1045.304875 | 143.096191
1051.92075 | 136.473984
1058.5365 | 136.15712
1065.152375 | 137.224167
1071.76825 | 142.929749
1078.384125 | 141.41272
1085 | 142.576706