## Values
Fieldname | Fieldvalue | Fieldunit
DateTime | 5/10/2026 6:17:48 PM
Coating_BS_LimitMinAbs | 138 | g/m²
Coating_BS_Nominal | 138 | g/m²
CoilID | 827560

## LengthProfiles
Length [m] | LP_Coating_BS_Avg [g/m²]
0 | 44.681557
6.621951 | 44.614639
13.243902 | 43.028282
19.865854 | 40.015018
26.487805 | 38.508633
33.109758 | 38.754944
39.731707 | 38.929626
46.353656 | 39.79623
52.975609 | 40.364399
59.597563 | 38.531132
66.219516 | 38.667519
72.841461 | 37.407497
79.463414 | 41.544548
86.085367 | 47.236851
92.707313 | 47.634212
99.329266 | 59.509663
105.951219 | 57.640099
112.573172 | 57.153904
119.195125 | 58.174797
125.81707 | 63.843575
132.439031 | 65.714951
139.060969 | 65.208015
145.682922 | 58.051769
152.304875 | 57.546978
158.926828 | 61.61079
165.548781 | 75.538239
172.170734 | 77.709724
178.792688 | 77.690628
185.414625 | 71.725609
192.036578 | 70.958755
198.658531 | 71.271477
205.280484 | 75.457649
211.902438 | 76.166626
218.524391 | 76.041801
225.146344 | 71.000954
231.768297 | 70.550896
238.39025 | 70.186714
245.012188 | 72.101212
251.634141 | 71.60453
258.256094 | 70.915977
264.878063 | 65.90477
271.5 | 65.761467
278.121938 | 66.772263
284.743906 | 71.026192
291.365844 | 67.635437
297.987813 | 65.01091
304.60975 | 61.334686
311.231719 | 61.665421
317.853656 | 65.536308
324.475594 | 68.696411
331.097563 | 68.521858
337.7195 | 63.86422
344.341469 | 61.283745
350.963406 | 60.88118
357.585375 | 62.648914
364.207313 | 69.684593
370.82925 | 69.210312
377.451219 | 67.286629
384.073156 | 62.570595
390.695125 | 62.598423
397.317063 | 64.421173
403.939031 | 68.817291
410.560969 | 69.234268
417.182938 | 67.982826
423.804875 | 63.251564
430.426813 | 62.901978
437.048781 | 64.125
443.670719 | 69.792282
450.292688 | 69.823746
456.914625 | 67.837372
463.536594 | 62.741615
470.158531 | 59.756382
476.7805 | 58.681728
483.402438 | 64.410606
490.024375 | 65.271477
496.646344 | 63.230408
503.268281 | 57.657398
509.89025 | 57.097237
516.512188 | 60.300663
523.134156 | 64.549767
529.756125 | 64.722939
536.378063 | 63.182575
543 | 58.952541
549.621938 | 57.874241
556.243875 | 58.638596
562.865875 | 58.395699
569.487813 | 58.512749
576.10975 | 59.082211
582.731688 | 59.419704
589.353625 | 61.502171
595.975625 | 62.623013
602.597563 | 63.160244
609.2195 | 63.228073
615.841438 | 63.16996
622.463438 | 63.671761
629.085375 | 63.868748
635.707313 | 63.87373
642.32925 | 66.779869
648.951188 | 70.294937
655.573188 | 72.33802
662.195125 | 76.147408
668.817063 | 75.400764
675.439 | 76.267014
682.061 | 72.396965
688.682938 | 73.15406
695.304875 | 66.913132
701.926813 | 65.312965
708.54875 | 66.326881
715.17075 | 65.405212
721.792688 | 64.605171
728.414625 | 62.912735
735.036563 | 62.49852
741.6585 | 62.790409
748.2805 | 59.733482
754.902438 | 61.261734
761.524375 | 61.749542
768.146313 | 60.265606
774.768313 | 60.572533
781.39025 | 60.113785
788.012188 | 60.730255
794.634125 | 60.197742
801.256063 | 58.78569
807.878063 | 54.32037
814.5 | 46.273666
821.121938 | 45.864552
827.743875 | 49.342484
834.365875 | 50.17252
840.987813 | 47.572716
847.60975 | 47.342617
854.231688 | 48.520657
860.853625 | 61.639187
867.475625 | 66.917969
874.097563 | 72.241386
880.7195 | 73.968979
887.341438 | 76.367523
893.963438 | 71.246956
900.585375 | 69.822037
907.207313 | 68.418137
913.82925 | 69.366989
920.451188 | 75.567513
927.073188 | 77.993416
933.695125 | 76.88475
940.317063 | 73.808502
946.939 | 70.609505
953.561 | 71.128761
960.182938 | 75.678772
966.804875 | 77.425011
973.426813 | 77.796654
980.04875 | 77.419128
986.67075 | 71.903481
993.292688 | 70.513123
999.914625 | 72.747498
1006.536563 | 73.126694
1013.1585 | 76.479843
1019.7805 | 78.012321
1026.402438 | 77.628433
1033.024375 | 78.276054
1039.646313 | 73.294548
1046.268313 | 70.984932
1052.89025 | 67.377831
1059.51225 | 71.236244
1066.134125 | 73.067635
1072.756125 | 73.495346
1079.378 | 70.128418
1086 | 65.201225