## Values
Fieldname | Fieldvalue | Fieldunit
DateTime | 5/10/2026 6:50:59 PM
Coating_BS_LimitMinAbs | 138 | g/m²
Coating_BS_Nominal | 138 | g/m²
CoilID | 827560

## LengthProfiles
Length [m] | LP_Coating_BS_Avg [g/m²]
0 | 111.108971
6.293478 | 118.830482
12.586956 | 144.535919
18.880434 | 128.86058
25.173912 | 124.370918
31.467391 | 116.729958
37.760867 | 113.989204
44.054348 | 113.693642
50.347824 | 125.916763
56.641301 | 122.898201
62.934781 | 129.706589
69.228258 | 124.440285
75.521734 | 122.649254
81.815211 | 124.623817
88.108695 | 122.856354
94.402172 | 128.221405
100.695648 | 124.112244
106.989125 | 124.299248
113.282602 | 124.91185
119.576086 | 123.559212
125.869563 | 125.268806
132.163031 | 124.716675
138.456516 | 125.519081
144.75 | 124.610947
151.043469 | 125.108551
157.336953 | 125.315514
163.630422 | 125.45372
169.923906 | 126.597061
176.217391 | 127.998726
182.510859 | 131.815735
188.804344 | 133.400024
195.097813 | 133.328461
201.391297 | 133.52063
207.684781 | 127.177704
213.97825 | 126.191818
220.271734 | 127.947647
226.565203 | 127.4216
232.858688 | 126.740166
239.152172 | 125.365936
245.445641 | 123.704659
251.739125 | 121.761848
258.032594 | 119.931946
264.326063 | 120.567223
270.619563 | 119.385498
276.913031 | 120.249832
283.2065 | 119.029297
289.5 | 118.519615
295.793469 | 117.857819
302.086938 | 118.726395
308.380438 | 118.283066
314.673906 | 123.55632
320.967375 | 123.265129
327.260844 | 122.707718
333.554344 | 122.563301
339.847813 | 122.402023
346.141281 | 123.10479
352.434781 | 123.714798
358.72825 | 122.751617
365.021719 | 123.011093
371.315219 | 121.789795
377.608688 | 117.094177
383.902156 | 116.314323
390.195625 | 116.694435
396.489125 | 120.614769
402.782594 | 123.982582
409.076063 | 126.287643
415.369563 | 123.565117
421.663031 | 121.447289
427.9565 | 121.518875
434.249969 | 123.848289
440.543469 | 128.712158
446.836938 | 131.933304
453.130406 | 136.066147
459.423906 | 130.344543
465.717375 | 128.633408
472.010844 | 128.309677
478.304344 | 129.998444
484.597813 | 132.633118
490.891281 | 135.150284
497.18475 | 127.465134
503.47825 | 128.14798
509.771719 | 126.812187
516.065188 | 130.991302
522.358688 | 132.899536
528.652125 | 132.401413
534.945625 | 126.945595
541.239125 | 127.064003
547.532563 | 126.224907
553.826063 | 134.232269
560.119563 | 134.722305
566.413 | 128.686615
572.7065 | 128.385025
579 | 127.475639