## Values
Fieldname | Fieldvalue | Fieldunit
DateTime | 5/10/2026 7:23:48 PM
Coating_BS_LimitMinAbs | 138 | g/m²
Coating_BS_Nominal | 138 | g/m²
CoilID | 830120

## LengthProfiles
Length [m] | LP_Coating_BS_Avg [g/m²]
0 | 125.938797
7.532468 | 125.524834
15.064936 | 121.849487
22.597402 | 126.903755
30.129871 | 131.848862
37.66234 | 127.814545
45.194805 | 123.91346
52.727273 | 125.365692
60.259742 | 136.425339
67.792211 | 142.625885
75.32468 | 144.404922
82.857148 | 138.762375
90.389609 | 136.227493
97.922078 | 138.591507
105.454547 | 136.076035
112.987016 | 136.353973
120.519484 | 134.600647
128.051953 | 134.219971
135.584422 | 135.512482
143.116891 | 131.622528
150.649359 | 129.688965
158.181828 | 129.068298
165.714297 | 130.376862
173.246766 | 131.540924
180.779219 | 134.237091
188.311688 | 132.109283
195.844156 | 135.251648
203.376625 | 134.535034
210.909094 | 128.53981
218.441563 | 129.501053
225.974031 | 131.116745
233.5065 | 131.135498
241.038969 | 129.196808
248.571438 | 123.962845
256.103906 | 125.408447
263.636375 | 123.421814
271.168844 | 122.248863
278.701313 | 122.815216
286.233781 | 123.173698
293.76625 | 121.630936
301.298719 | 120.038246
308.831188 | 120.138542
316.363656 | 120.093613
323.896125 | 119.72673
331.428594 | 121.916306
338.961063 | 123.122528
346.493531 | 122.891457
354.026 | 122.35817
361.558438 | 122.409904
369.090906 | 122.142708
376.623375 | 123.361954
384.155844 | 126.409096
391.688313 | 130.820572
399.220781 | 131.022079
406.75325 | 129.370087
414.285719 | 128.72168
421.818188 | 128.960205
429.350656 | 129.421158
436.883125 | 134.049118
444.415594 | 133.78746
451.948063 | 129.637726
459.480531 | 128.976639
467.013 | 124.83606
474.545469 | 128.951584
482.077938 | 130.982742
489.610406 | 126.340218
497.142875 | 121.199532
504.675344 | 121.268761
512.207813 | 125.097557
519.740281 | 127.35392
527.27275 | 127.610733
534.805188 | 121.744652
542.337688 | 123.004402
549.870125 | 127.020821
557.402625 | 129.408905
564.935063 | 124.411499
572.467563 | 121.88401
580 | 125.241386