## Values
Fieldname | Fieldvalue | Fieldunit
DateTime | 5/10/2026 7:56:41 PM
Coating_BS_LimitMinAbs | 138 | g/m²
Coating_BS_Nominal | 138 | g/m²
CoilID | 829760

## LengthProfiles
Length [m] | LP_Coating_BS_Avg [g/m²]
0 | 128.829971
7.51948 | 128.880814
15.038961 | 130.347885
22.558441 | 139.826187
30.077922 | 143.838821
37.597402 | 136.28334
45.116883 | 140.04277
52.636363 | 139.810669
60.155844 | 145.401337
67.675328 | 147.747421
75.194805 | 149.088364
82.714281 | 141.634674
90.233766 | 138.262787
97.75325 | 136.852737
105.272727 | 143.277588
112.792203 | 143.296768
120.311688 | 129.881897
127.831172 | 126.090958
135.350656 | 126.566483
142.870125 | 127.561569
150.389609 | 128.147354
157.909094 | 127.94767
165.428563 | 127.355377
172.948047 | 127.564377
180.467531 | 127.956718
187.987016 | 129.274338
195.5065 | 134.280609
203.025969 | 131.25209
210.545453 | 125.759125
218.064938 | 127.591568
225.584406 | 126.574036
233.103891 | 125.721832
240.623375 | 122.996277
248.142859 | 124.160072
255.662344 | 121.637398
263.181813 | 121.507568
270.701313 | 121.320366
278.220781 | 121.079407
285.74025 | 120.003166
293.25975 | 121.503067
300.779219 | 122.05529
308.298688 | 120.587303
315.818188 | 120.264656
323.337656 | 121.307922
330.857125 | 129.687866
338.376625 | 130.303558
345.896094 | 129.717163
353.415594 | 126.646461
360.935063 | 122.119202
368.454531 | 124.503143
375.974031 | 126.217056
383.4935 | 126.459343
391.013 | 126.000618
398.532469 | 124.241547
406.051938 | 125.682541
413.571438 | 125.651199
421.090906 | 124.999352
428.610375 | 125.610847
436.129875 | 126.728371
443.649344 | 126.6866
451.168813 | 126.524269
458.688313 | 126.370918
466.207781 | 131.157974
473.727281 | 131.346344
481.24675 | 129.241257
488.766219 | 124.898369
496.285719 | 124.511246
503.805188 | 132.553192
511.324688 | 137.164871
518.844156 | 134.249329
526.363625 | 128.7164
533.883125 | 128.628174
541.402625 | 132.393692
548.922063 | 134.759842
556.441563 | 131.471375
563.961063 | 129.576279
571.4805 | 129.704224
579 | 129.302643