## Values
Fieldname | Fieldvalue | Fieldunit
DateTime | 5/10/2026 9:02:10 PM
Coating_BS_LimitMinAbs | 138 | g/m²
Coating_BS_Nominal | 138 | g/m²
CoilID | 829940

## LengthProfiles
Length [m] | LP_Coating_BS_Avg [g/m²]
0 | 130.702774
7.535032 | 131.20903
15.070063 | 137.371994
22.605096 | 137.854889
30.140127 | 133.478027
37.67516 | 132.920715
45.210191 | 130.312881
52.745223 | 133.869354
60.280254 | 139.204987
67.815289 | 135.062012
75.35032 | 132.330566
82.885352 | 131.749634
90.420383 | 135.693054
97.955414 | 133.198441
105.490445 | 132.697144
113.025477 | 133.00946
120.560508 | 134.206253
128.095539 | 133.760117
135.630578 | 133.674469
143.165609 | 135.15657
150.700641 | 133.915176
158.235672 | 132.954529
165.770703 | 136.835678
173.305734 | 135.790604
180.840766 | 135.826752
188.375797 | 139.869354
195.910828 | 140.334778
203.445859 | 131.130783
210.980891 | 129.214905
218.515922 | 130.307907
226.050953 | 131.156448
233.585984 | 126.289246
241.121016 | 125.212029
248.656047 | 124.720787
256.191078 | 124.800545
263.726125 | 124.543724
271.261156 | 125.085045
278.796188 | 123.855202
286.331219 | 122.522598
293.86625 | 121.555405
301.401281 | 121.296295
308.936313 | 121.412216
316.471344 | 125.266678
324.006375 | 124.223465
331.541406 | 126.123581
339.076438 | 125.802063
346.611469 | 125.203552
354.1465 | 125.041634
361.681531 | 125.02166
369.216563 | 124.27681
376.751594 | 123.678246
384.286625 | 125.61068
391.821656 | 125.062859
399.356688 | 125.618759
406.891719 | 126.474411
414.42675 | 126.012466
421.961781 | 125.663605
429.496813 | 128.74678
437.031844 | 132.817322
444.566875 | 130.248703
452.101906 | 123.772636
459.636938 | 125.331711
467.171969 | 124.651367
474.707 | 127.952568
482.242031 | 129.528397
489.777063 | 126.90873
497.312094 | 122.776108
504.847125 | 121.824844
512.382156 | 127.322472
519.917188 | 129.042511
527.45225 | 127.73275
534.98725 | 122.805328
542.522313 | 129.767944
550.057313 | 137.656662
557.592375 | 139.87233
565.127375 | 139.460968
572.662438 | 135.23027
580.197438 | 135.191666
587.7325 | 132.837311
595.2675 | 137.351852
602.802563 | 141.347794
610.337563 | 137.895676
617.872625 | 135.281326
625.407625 | 131.849243
632.942688 | 139.763351
640.477688 | 138.647079
648.01275 | 130.600052
655.54775 | 126.474365
663.082813 | 127.608292
670.617813 | 132.810028
678.152875 | 130.432632
685.687875 | 127.195984
693.222938 | 126.404015
700.757938 | 126.961845
708.293 | 127.139473
715.828 | 127.468681
723.363063 | 128.284866
730.898063 | 128.966156
738.433125 | 128.863617
745.968125 | 128.552322
753.503188 | 128.929657
761.038188 | 128.10405
768.57325 | 129.553345
776.10825 | 130.345612
783.643313 | 130.994476
791.178313 | 132.658142
798.713375 | 135.194092
806.248375 | 133.805496
813.783438 | 126.601357
821.318438 | 127.15184
828.8535 | 127.160156
836.3885 | 126.507004
843.923563 | 123.694641
851.458563 | 123.399025
858.993625 | 122.959816
866.528625 | 123.795654
874.063688 | 125.144356
881.598688 | 124.435097
889.13375 | 124.775528
896.66875 | 124.090065
904.203813 | 122.636696
911.738813 | 126.060875
919.273875 | 130.584457
926.808875 | 130.441483
934.343938 | 128.584061
941.878938 | 127.895203
949.414 | 128.252258
956.949 | 128.006149
964.484063 | 127.813736
972.019125 | 127.825645
979.554125 | 128.649933
987.089188 | 128.134262
994.624188 | 127.120995
1002.15925 | 127.98513
1009.69425 | 127.653961
1017.229313 | 127.326012
1024.764313 | 126.955215
1032.299375 | 127.597122
1039.834375 | 133.18541
1047.369438 | 135.753235
1054.9045 | 134.888321
1062.4395 | 129.848602
1069.9745 | 128.074722
1077.5095 | 128.391907
1085.044625 | 133.648453
1092.579625 | 133.827637
1100.114625 | 126.80175
1107.649625 | 126.916077
1115.18475 | 130.093323
1122.71975 | 133.807571
1130.25475 | 132.937057
1137.78975 | 128.74881
1145.324875 | 127.743156
1152.859875 | 131.186356
1160.394875 | 132.064285
1167.929875 | 134.893555
1175.465 | 132.708054
1183 | 132.860825