## Values
Fieldname | Fieldvalue | Fieldunit
DateTime | 5/9/2026 5:03:51 PM
Coating_BS_LimitMinAbs | 43 | g/m²
Coating_BS_Nominal | 43 | g/m²
CoilID | 823570

## LengthProfiles
Length [m] | LP_Coating_BS_Avg [g/m²]
0 | 49.230412
5.846715 | 49.101536
11.693431 | 47.388634
17.540146 | 45.347267
23.386861 | 43.024708
29.233576 | 43.070618
35.080293 | 44.092236
40.927008 | 45.066414
46.773723 | 45.615253
52.620438 | 43.551979
58.467152 | 42.732178
64.313867 | 45.002174
70.160586 | 42.567265
76.007297 | 42.405525
81.854016 | 43.925064
87.700727 | 43.923618
93.547445 | 44.455807
99.394164 | 43.167759
105.240875 | 42.168476
111.087594 | 43.145046
116.934305 | 44.397118
122.781023 | 44.283928
128.627734 | 43.985497
134.474453 | 42.200203
140.321172 | 42.163166
146.167891 | 43.293461
152.014594 | 44.703136
157.861313 | 44.442108
163.708031 | 41.739655
169.55475 | 41.706219
175.401453 | 43.071213
181.248172 | 44.996796
187.094891 | 45.219112
192.941609 | 41.49559
198.788328 | 42.69529
204.635031 | 44.173958
210.48175 | 45.463806
216.328469 | 46.109863
222.175188 | 42.691467
228.021891 | 41.704903
233.868609 | 42.746239
239.715328 | 44.168388
245.562047 | 45.102898
251.408766 | 45.658398
257.255469 | 42.284763
263.102188 | 41.474579
268.948906 | 43.376038
274.795625 | 45.158875
280.642344 | 45.009075
286.489063 | 42.932652
292.335781 | 43.109093
298.182469 | 42.436153
304.029188 | 44.858418
309.875906 | 45.138332
315.722625 | 44.297295
321.569344 | 42.650059
327.416063 | 41.750675
333.262781 | 41.227959
339.1095 | 41.265255
344.956219 | 40.93787
350.802906 | 41.702984
356.649625 | 41.950165
362.496344 | 42.117085
368.343063 | 42.04496
374.189781 | 42.984077
380.0365 | 42.516327
385.883219 | 43.152687
391.729938 | 43.606895
397.576656 | 42.579159
403.423344 | 43.75042
409.270063 | 43.593788
415.116781 | 44.484917
420.9635 | 46.462997
426.810219 | 42.722378
432.656938 | 42.635654
438.503656 | 43.368465
444.350375 | 43.707268
450.197094 | 42.208427
456.043781 | 42.814636
461.8905 | 42.017323
467.737219 | 41.509117
473.583938 | 42.831757
479.430656 | 41.831913
485.277375 | 41.802261
491.124094 | 42.239693
496.970813 | 41.976685
502.817531 | 42.059082
508.664219 | 42.766739
514.510938 | 42.6689
520.357656 | 43.021164
526.204375 | 43.397934
532.051125 | 43.048615
537.897813 | 44.483414
543.7445 | 44.596237
549.59125 | 43.460564
555.437938 | 44.075916
561.284688 | 44.870251
567.131375 | 44.437813
572.978125 | 45.073444
578.824813 | 45.058304
584.671563 | 45.311237
590.51825 | 45.823273
596.364938 | 45.639111
602.211688 | 46.080326
608.058375 | 47.018902
613.905125 | 46.813492
619.751813 | 46.412773
625.598563 | 45.196972
631.44525 | 45.627815
637.292 | 46.913464
643.138688 | 48.566345
648.985375 | 48.693813
654.832125 | 45.741028
660.678813 | 44.746174
666.525563 | 45.404976
672.37225 | 46.856041
678.219 | 48.321224
684.065688 | 47.691174
689.912438 | 44.822636
695.759125 | 45.441097
701.605813 | 47.325142
707.452563 | 47.950607
713.29925 | 48.775459
719.146 | 46.881222
724.992688 | 44.382336
730.839438 | 45.228695
736.686125 | 47.171715
742.532875 | 47.537296
748.379563 | 47.959763
754.22625 | 44.195503
760.073 | 44.481194
765.919688 | 46.084942
771.766438 | 47.287987
777.613125 | 47.737728
783.459875 | 45.635887
789.306563 | 44.344604
795.153313 | 46.011162
801 | 47.317142