## Values
Fieldname | Fieldvalue | Fieldunit
DateTime | 5/9/2026 6:01:34 PM
Coating_BS_LimitMinAbs | 43 | g/m²
Coating_BS_Nominal | 43 | g/m²
CoilID | 824670

## LengthProfiles
Length [m] | LP_Coating_BS_Avg [g/m²]
0 | 54.847538
5.847826 | 54.401722
11.695652 | 49.048622
17.543479 | 49.151524
23.391305 | 50.566013
29.239131 | 47.555347
35.086957 | 45.690029
40.934781 | 47.344215
46.782609 | 47.612747
52.630438 | 48.058598
58.478262 | 49.837284
64.326086 | 50.565586
70.173914 | 46.253471
76.021742 | 47.883247
81.869563 | 48.729057
87.717391 | 50.100826
93.565219 | 49.589584
99.413047 | 47.789322
105.260875 | 45.964565
111.108695 | 46.605042
116.956523 | 48.2789
122.804352 | 49.128471
128.652172 | 49.645531
134.5 | 48.359486
140.347828 | 45.800232
146.195656 | 48.025799
152.043484 | 47.904831
157.891313 | 47.575134
163.739125 | 48.491055
169.586953 | 45.943287
175.434781 | 46.879501
181.282609 | 46.32653
187.130438 | 46.977684
192.978266 | 47.722565
198.826094 | 47.893929
204.673922 | 45.843666
210.52175 | 47.247063
216.369563 | 47.112862
222.217391 | 47.092117
228.065219 | 48.501343
233.913047 | 45.802605
239.760875 | 45.716305
245.608703 | 48.103436
251.456531 | 47.955971
257.304344 | 48.356495
263.152188 | 48.249889
269 | 46.62022
274.847844 | 46.889729
280.695656 | 48.398922
286.543469 | 48.037964
292.391313 | 48.406891
298.239125 | 46.748684
304.086969 | 46.017891
309.934781 | 46.993423
315.782625 | 48.918423
321.630438 | 48.14756
327.47825 | 48.369587
333.326094 | 46.184494
339.173906 | 46.603794
345.02175 | 47.463646
350.869563 | 48.310596
356.717406 | 48.261005
362.565219 | 49.366386
368.413063 | 45.405464
374.260875 | 45.395794
380.108688 | 45.874668
385.956531 | 46.6609
391.804344 | 44.701988
397.652188 | 45.560566
403.5 | 46.014072
409.347844 | 46.234444
415.195656 | 47.141296
421.0435 | 46.581001
426.891313 | 47.144917
432.739125 | 49.716072
438.586969 | 47.185223
444.434781 | 45.371788
450.282625 | 46.421097
456.130438 | 45.744152
461.978281 | 45.516441
467.826094 | 46.148613
473.673906 | 46.141094
479.52175 | 46.933525
485.369563 | 47.095871
491.217406 | 46.247978
497.065219 | 46.836102
502.913063 | 47.417347
508.760875 | 46.538101
514.608688 | 46.497566
520.456531 | 46.437305
526.304375 | 45.542381
532.152188 | 45.223778
538 | 45.203396
543.847813 | 46.194347
549.695688 | 46.405735
555.5435 | 47.912117
561.391313 | 49.516682
567.239125 | 48.934261
573.086938 | 49.852692
578.934813 | 49.80949
584.782625 | 47.415653
590.630438 | 47.000568
596.47825 | 47.545029
602.326125 | 49.853821
608.173938 | 51.091042
614.02175 | 51.059723
619.869563 | 50.353893
625.717375 | 49.446667
631.56525 | 51.307961
637.413063 | 52.419781
643.260875 | 51.84853
649.108688 | 51.256065
654.9565 | 50.863773
660.804375 | 49.738644
666.652188 | 51.658379
672.5 | 53.108727
678.347813 | 52.3172
684.195688 | 50.921204
690.0435 | 51.801212
695.891313 | 51.547569
701.739125 | 52.294106
707.586938 | 53.963097
713.434813 | 53.35751
719.282625 | 52.362625
725.130438 | 52.04277
730.97825 | 52.158627
736.826125 | 53.761055
742.673938 | 54.404209
748.52175 | 53.878555
754.369563 | 52.799206
760.217375 | 52.279865
766.06525 | 54.724804
771.913063 | 56.509598
777.760875 | 56.665314
783.608688 | 56.312595
789.456563 | 53.933144
795.304375 | 54.050327
801.152188 | 54.811924
807 | 56.295113