## Values
Fieldname | Fieldvalue | Fieldunit
DateTime | 5/9/2026 6:57:18 PM
Coating_BS_LimitMinAbs | 43 | g/m²
Coating_BS_Nominal | 43 | g/m²
CoilID | 824260

## LengthProfiles
Length [m] | LP_Coating_BS_Avg [g/m²]
0 | 57.417217
5.857143 | 57.116951
11.714286 | 53.860592
17.57143 | 54.321667
23.428572 | 53.495041
29.285715 | 51.089119
35.142859 | 50.940475
41 | 52.383591
46.857145 | 53.785145
52.714289 | 54.298611
58.57143 | 53.541504
64.428574 | 53.233509
70.285719 | 48.674595
76.142859 | 48.708462
82 | 49.920753
87.857148 | 51.051414
93.714289 | 49.540146
99.57143 | 49.362919
105.428578 | 46.8582
111.285719 | 46.704533
117.142859 | 48.551434
123.000008 | 49.439289
128.857148 | 49.349403
134.714297 | 49.96579
140.571438 | 47.127319
146.428578 | 46.229107
152.285719 | 48.74538
158.142859 | 47.788292
164 | 48.048382
169.857156 | 49.032383
175.714297 | 45.992378
181.571438 | 45.926723
187.428578 | 47.250153
193.285719 | 47.855888
199.142859 | 49.001598
205 | 48.116295
210.857156 | 45.808815
216.714297 | 46.74255
222.571438 | 48.212818
228.428578 | 49.033508
234.285719 | 48.909512
240.142859 | 47.813931
246.000016 | 46.250675
251.857156 | 47.427658
257.714297 | 48.518616
263.571438 | 49.301136
269.428594 | 50.211838
275.285719 | 48.753868
281.142875 | 47.988792
287 | 49.272964
292.857156 | 49.969479
298.714281 | 49.47163
304.571438 | 49.014656
310.428594 | 48.117447
316.285719 | 47.768425
322.142875 | 48.440453
328 | 48.008747
333.857156 | 48.274181
339.714313 | 48.54171
345.571438 | 48.57933
351.428594 | 48.767696
357.285719 | 48.780167
363.142875 | 48.909302
369 | 49.104782
374.857156 | 49.739491
380.714313 | 50.242046
386.571438 | 50.104103
392.428594 | 51.914005
398.285719 | 52.12973
404.142875 | 47.953449
410 | 48.699474
415.857156 | 48.633049
421.714313 | 48.896591
427.571438 | 49.479961
433.428594 | 48.812645
439.285719 | 48.700012
445.142875 | 48.99345
451.000031 | 49.185349
456.857156 | 49.368866
462.714313 | 49.342525
468.571438 | 48.909653
474.428594 | 49.46476
480.285719 | 49.486725
486.142875 | 49.115852
492.000031 | 48.966354
497.857156 | 48.770523
503.714313 | 48.388165
509.571438 | 49.216396
515.428594 | 50.501602
521.285719 | 51.726276
527.142875 | 52.046291
533 | 51.9189
538.857188 | 52.005024
544.714313 | 53.199657
550.571438 | 52.446331
556.428563 | 51.942894
562.28575 | 44.642216
568.142875 | 44.499054
574 | 44.65863
579.857188 | 45.358013
585.714313 | 44.348366
591.571438 | 44.258251
597.428563 | 43.694038
603.28575 | 43.016392
609.142875 | 43.62711
615 | 44.478275
620.857188 | 43.953579
626.714313 | 44.354454
632.571438 | 43.037964
638.428625 | 42.600018
644.28575 | 43.62973
650.142875 | 43.677071
656 | 43.118164
661.857188 | 43.318127
667.714313 | 42.883106
673.571438 | 42.734558
679.428625 | 43.796406
685.28575 | 43.80043
691.142875 | 44.154221
697 | 43.8741
702.857188 | 42.704136
708.714313 | 42.700104
714.571438 | 44.147858
720.428625 | 43.873711
726.28575 | 43.966709
732.142875 | 43.1782
738 | 43.310856
743.857188 | 42.770779
749.714313 | 42.985737
755.571438 | 43.055809
761.428625 | 43.276707
767.28575 | 42.408127
773.142875 | 41.914822
779 | 41.940948