## Values
Fieldname | Fieldvalue | Fieldunit
DateTime | 5/9/2026 7:53:11 PM
Coating_BS_LimitMinAbs | 43 | g/m²
Coating_BS_Nominal | 43 | g/m²
CoilID | 824800

## LengthProfiles
Length [m] | LP_Coating_BS_Avg [g/m²]
0 | 61.525921
5.849624 | 60.545116
11.699248 | 49.172493
17.548871 | 43.316002
23.398496 | 43.145569
29.248121 | 43.821884
35.097742 | 43.779346
40.947367 | 42.323223
46.796992 | 43.253136
52.646617 | 43.08754
58.496242 | 43.707687
64.345863 | 45.194942
70.195484 | 42.550087
76.045109 | 42.515396
81.894734 | 43.218098
87.744359 | 42.312786
93.593984 | 41.926067
99.443609 | 42.44268
105.293234 | 42.990677
111.142859 | 42.902138
116.992484 | 43.270931
122.842102 | 43.362175
128.691727 | 43.283882
134.541359 | 43.699005
140.390969 | 42.975277
146.240594 | 42.206867
152.090219 | 42.79393
157.939844 | 42.8895
163.789469 | 42.689838
169.639094 | 43.464325
175.488719 | 42.656078
181.338344 | 41.155861
187.187969 | 41.323895
193.037594 | 41.352116
198.887219 | 42.60194
204.736844 | 42.828106
210.586469 | 43.018551
216.436094 | 41.816605
222.285719 | 41.82333
228.135344 | 40.906063
233.984969 | 42.448696
239.834578 | 42.740311
245.684203 | 42.855118
251.533828 | 41.793037
257.383453 | 39.859463
263.233094 | 40.227196
269.082719 | 42.315964
274.932344 | 42.978081
280.781938 | 42.175465
286.631563 | 42.665604
292.481188 | 40.853455
298.330813 | 40.389015
304.180438 | 40.782867
310.030063 | 40.390804
315.879688 | 40.648464
321.729313 | 41.567455
327.578938 | 41.591244
333.428563 | 41.862244
339.278188 | 41.885674
345.127813 | 41.211422
350.977438 | 41.239624
356.827063 | 41.237988
362.676688 | 41.237827
368.526313 | 41.41814
374.375938 | 41.58218
380.225563 | 43.108131
386.075188 | 44.754189
391.924813 | 44.598866
397.774438 | 43.138649
403.624063 | 41.176998
409.473688 | 40.105549
415.323313 | 39.804218
421.172938 | 40.248505
427.022563 | 40.510624
432.872188 | 40.152706
438.721813 | 40.432739
444.571438 | 40.411747
450.421063 | 40.07217
456.270688 | 40.36982
462.120313 | 39.932938
467.969938 | 40.007431
473.819531 | 40.330631
479.669156 | 39.965157
485.518781 | 39.955856
491.368406 | 40.366535
497.218031 | 40.587593
503.067656 | 39.910114
508.917281 | 40.399517
514.766906 | 39.712971
520.616531 | 39.37294
526.466188 | 40.230442
532.315813 | 42.00795
538.165438 | 42.974823
544.015063 | 43.391354
549.864688 | 43.508541
555.714313 | 43.654282
561.563875 | 42.600811
567.4135 | 42.148697
573.263125 | 43.273548
579.11275 | 44.217632
584.962375 | 43.56897
590.812 | 43.264038
596.661625 | 43.003304
602.51125 | 42.505947
608.360875 | 43.273109
614.2105 | 43.950802
620.060125 | 43.661697
625.90975 | 43.376846
631.759375 | 42.894112
637.609 | 42.00238
643.458625 | 43.177803
649.30825 | 43.645382
655.157875 | 43.222191
661.0075 | 42.032917
666.857125 | 41.457233
672.70675 | 42.66856
678.556375 | 43.960091
684.406 | 43.459343
690.255625 | 41.997852
696.10525 | 41.76115
701.954875 | 41.958069
707.8045 | 42.562168
713.654125 | 43.551571
719.50375 | 42.87957
725.353375 | 41.07972
731.203 | 41.904648
737.052625 | 42.715263
742.90225 | 43.163811
748.751875 | 43.144737
754.6015 | 42.814308
760.451125 | 40.830891
766.30075 | 41.056438
772.150375 | 42.012558
778 | 42.632378