## Values
Fieldname | Fieldvalue | Fieldunit
DateTime | 5/9/2026 8:50:50 PM
Coating_BS_LimitMinAbs | 43 | g/m²
Coating_BS_Nominal | 43 | g/m²
CoilID | 824400

## LengthProfiles
Length [m] | LP_Coating_BS_Avg [g/m²]
0 | 54.823395
5.855072 | 54.159538
11.710145 | 45.837269
17.565217 | 42.633755
23.420289 | 42.532253
29.275361 | 40.353687
35.130434 | 40.481323
40.985508 | 42.276176
46.840578 | 42.879505
52.695648 | 42.477753
58.550723 | 40.670021
64.405797 | 41.638752
70.260867 | 41.163124
76.115938 | 41.30352
81.971016 | 41.68993
87.826086 | 42.509132
93.681156 | 42.428051
99.536227 | 40.141663
105.391297 | 40.465317
111.246375 | 41.173119
117.101445 | 41.594616
122.956516 | 42.083294
128.811594 | 42.420898
134.666656 | 39.419018
140.521734 | 39.814274
146.376813 | 41.219337
152.231875 | 40.390774
158.086953 | 41.196018
163.942031 | 42.173954
169.797094 | 38.830921
175.652172 | 39.74884
181.507234 | 40.112274
187.362313 | 41.08569
193.217391 | 41.533077
199.072453 | 39.559109
204.927531 | 38.512825
210.782594 | 39.272377
216.637672 | 39.664318
222.49275 | 41.417519
228.347813 | 41.039406
234.202891 | 39.466507
240.057969 | 39.194912
245.913031 | 39.35923
251.768109 | 40.173389
257.623188 | 41.017197
263.47825 | 42.1539
269.333313 | 39.936623
275.188406 | 39.47834
281.043469 | 39.67931
286.898531 | 40.670898
292.753625 | 41.505066
298.608688 | 41.759678
304.46375 | 39.952473
310.318844 | 39.762966
316.173906 | 39.80167
322.028969 | 40.576756
327.884063 | 42.111942
333.739125 | 41.776981
339.594188 | 39.593212
345.44925 | 39.715305
351.304344 | 40.316708
357.159406 | 41.294868
363.014469 | 42.081299
368.869563 | 42.076797
374.724625 | 38.825203
380.579688 | 38.84483
386.434781 | 39.247646
392.289844 | 39.268707
398.144906 | 39.296799
404 | 39.301731
409.855063 | 39.244736
415.710125 | 39.894108
421.565188 | 39.887535
427.420281 | 39.806816
433.275344 | 40.470978
439.130406 | 43.057461
444.9855 | 43.817364
450.840563 | 40.215908
456.695625 | 40.258373
462.550719 | 40.836277
468.405781 | 40.922443
474.260844 | 40.652729
480.115938 | 40.764282
485.971 | 40.480869
491.826063 | 40.228851
497.681156 | 40.285576
503.536219 | 39.967911
509.391281 | 39.905708
515.246375 | 40.571678
521.101438 | 40.274071
526.9565 | 40.192009
532.811563 | 41.136993
538.666625 | 39.78791
544.52175 | 40.014893
550.376813 | 39.969074
556.231875 | 40.472179
562.086938 | 41.500778
567.942 | 42.400917
573.797063 | 42.608269
579.652125 | 42.987617
585.50725 | 43.86935
591.362313 | 43.488281
597.217375 | 42.821552
603.072438 | 43.650795
608.9275 | 46.723145
614.782563 | 49.119896
620.637688 | 48.290886
626.49275 | 48.852711
632.347813 | 49.4916
638.202875 | 50.702885
644.057938 | 49.960938
649.913 | 50.701633
655.768125 | 51.772972
661.623188 | 49.990978
667.47825 | 49.20372
673.333313 | 49.365192
679.188375 | 49.428055
685.043438 | 50.169258
690.8985 | 48.26075
696.753625 | 47.512047
702.608688 | 47.952671
708.46375 | 46.500896
714.318813 | 49.017403
720.173875 | 49.100002
726.028938 | 49.325245
731.884063 | 46.968456
737.739125 | 46.683781
743.594188 | 45.272236
749.44925 | 44.217293
755.304313 | 44.338165
761.159375 | 43.767754
767.014438 | 43.303967
772.869563 | 43.27232
778.724625 | 43.539909
784.579688 | 43.988567
790.43475 | 43.42033
796.289813 | 42.700603
802.144875 | 41.997242
808 | 41.997139