## Values
Fieldname | Fieldvalue | Fieldunit
DateTime | 5/9/2026 9:52:17 PM
Coating_BS_LimitMinAbs | 43 | g/m²
Coating_BS_Nominal | 43 | g/m²
CoilID | 824030

## LengthProfiles
Length [m] | LP_Coating_BS_Avg [g/m²]
0 | 78.814865
5.564626 | 76.909546
11.129252 | 57.263016
16.693879 | 50.550697
22.258504 | 48.174202
27.823129 | 46.454594
33.387758 | 44.05518
38.952383 | 44.384819
44.517008 | 44.748505
50.081633 | 45.499416
55.646258 | 44.696358
61.210887 | 44.583221
66.775516 | 44.363075
72.340141 | 44.194107
77.904766 | 44.611908
83.469391 | 44.774727
89.034016 | 44.949173
94.598641 | 43.803082
100.163266 | 44.393074
105.727891 | 44.472633
111.292516 | 44.693993
116.857148 | 45.19342
122.421773 | 45.11499
127.986398 | 44.166996
133.551031 | 42.821842
139.115656 | 42.986565
144.680281 | 42.504829
150.244906 | 43.301735
155.809531 | 44.305603
161.374156 | 43.971523
166.938781 | 41.878693
172.503406 | 42.563339
178.068031 | 42.822628
183.632656 | 43.30497
189.197281 | 44.140911
194.761906 | 43.13166
200.326531 | 41.669689
205.891156 | 43.121883
211.455781 | 43.577866
217.020406 | 43.542038
222.585031 | 43.753532
228.149672 | 42.007751
233.714297 | 42.119587
239.278922 | 43.385906
244.843547 | 43.939236
250.408172 | 43.965637
255.972797 | 42.736904
261.537422 | 42.738785
267.102063 | 42.542458
272.666688 | 42.918667
278.231313 | 44.085442
283.795938 | 43.063229
289.360563 | 42.090378
294.925188 | 42.432709
300.489813 | 43.328773
306.054438 | 43.689842
311.619063 | 44.023609
317.183688 | 42.857605
322.748313 | 42.276428
328.312938 | 42.798187
333.877563 | 43.001476
339.442188 | 42.791328
345.006813 | 43.159813
350.571438 | 43.2794
356.136063 | 42.846859
361.700688 | 41.736324
367.265313 | 42.178638
372.829938 | 42.198296
378.394563 | 41.497925
383.959188 | 41.280724
389.523813 | 41.869888
395.088438 | 42.372726
400.653063 | 42.02898
406.217688 | 42.78244
411.782313 | 42.681801
417.346938 | 41.570736
422.911563 | 49.153069
428.476188 | 49.60677
434.040813 | 45.661884
439.605438 | 45.873337
445.170063 | 45.356613
450.734719 | 45.835667
456.299344 | 46.048477
461.863969 | 45.584358
467.428594 | 45.296783
472.993219 | 44.356236
478.557844 | 45.073902
484.122469 | 45.71434
489.687094 | 44.854366
495.251719 | 44.425415
500.816344 | 44.48114
506.380969 | 44.327518
511.945594 | 44.37952
517.510219 | 43.979912
523.074844 | 43.592102
528.639438 | 43.354591
534.204125 | 43.730179
539.76875 | 43.195999
545.333375 | 42.928986
550.898 | 42.889557
556.462625 | 42.729691
562.02725 | 42.985779
567.591875 | 44.068909
573.1565 | 44.041885
578.721125 | 44.65255
584.28575 | 44.52512
589.850375 | 43.90379
595.415 | 44.150295
600.979625 | 46.918892
606.54425 | 47.154491
612.108875 | 46.760193
617.6735 | 45.522228
623.238125 | 43.931557
628.80275 | 44.365589
634.367375 | 46.588638
639.932 | 46.873444
645.496625 | 47.881969
651.06125 | 45.568729
656.625875 | 44.463894
662.1905 | 45.808315
667.755125 | 47.866642
673.31975 | 48.247372
678.884375 | 48.360287
684.449 | 44.677597
690.013625 | 46.070557
695.57825 | 47.642693
701.142875 | 48.882511
706.7075 | 48.41959
712.272125 | 48.562218
717.83675 | 45.704323
723.401375 | 45.260017
728.966 | 47.69894
734.530625 | 49.166843
740.09525 | 49.352676
745.659875 | 47.70071
751.2245 | 46.243389
756.789125 | 46.726192
762.35375 | 48.925064
767.918375 | 48.849224
773.483 | 48.550755
779.047625 | 46.068165
784.61225 | 46.913879
790.176875 | 49.224049
795.7415 | 50.165543
801.306125 | 49.956551
806.87075 | 49.773705
812.435375 | 46.7817
818 | 46.597202