## Values
Fieldname | Fieldvalue | Fieldunit
DateTime | 5/9/2026 10:48:38 PM
Coating_BS_LimitMinAbs | 43 | g/m²
Coating_BS_Nominal | 43 | g/m²
CoilID | 823910

## LengthProfiles
Length [m] | LP_Coating_BS_Avg [g/m²]
0 | 54.963032
5.850746 | 54.586433
11.701492 | 49.831215
17.552238 | 47.605232
23.402984 | 48.596317
29.25373 | 43.245689
35.104477 | 43.098671
40.955223 | 42.146633
46.805969 | 41.421627
52.656715 | 42.487007
58.507461 | 43.270996
64.358207 | 44.925758
70.208953 | 41.382813
76.059703 | 41.677307
81.910445 | 43.136768
87.761188 | 43.145729
93.611938 | 43.245647
99.462688 | 43.300514
105.31343 | 42.742207
111.164172 | 41.939186
117.014922 | 42.63353
122.865672 | 43.412369
128.716414 | 43.36396
134.567156 | 43.214546
140.417906 | 42.674473
146.268656 | 41.642521
152.119406 | 42.611492
157.970141 | 43.172268
163.820891 | 42.62653
169.671641 | 42.967415
175.522375 | 41.79985
181.373125 | 41.434631
187.223875 | 43.028885
193.074625 | 43.439251
198.925375 | 42.997368
204.776109 | 42.066685
210.626859 | 42.084114
216.477609 | 42.153782
222.328344 | 43.251919
228.179094 | 43.344265
234.029844 | 41.96666
239.880594 | 42.388428
245.731344 | 42.021927
251.582078 | 42.908558
257.432828 | 43.538074
263.283563 | 42.359772
269.134313 | 42.415314
274.985063 | 42.698784
280.835813 | 42.830566
286.686563 | 43.496883
292.537313 | 42.971085
298.388063 | 42.391273
304.238813 | 41.940289
310.089531 | 43.504436
315.940281 | 43.10754
321.791031 | 42.405899
327.641781 | 41.417591
333.492531 | 41.213978
339.343281 | 42.014473
345.194031 | 41.934792
351.04475 | 41.331066
356.8955 | 41.209023
362.74625 | 41.057648
368.597 | 41.133373
374.44775 | 41.60873
380.2985 | 41.847733
386.14925 | 41.431458
392 | 42.031059
397.85075 | 43.122597
403.701469 | 44.467922
409.552219 | 45.077229
415.402969 | 41.08913
421.253719 | 41.377361
427.104469 | 41.368366
432.955219 | 42.155056
438.805969 | 41.143959
444.656688 | 41.512558
450.507438 | 41.855072
456.358188 | 41.862629
462.208938 | 41.570625
468.059688 | 41.404175
473.910438 | 41.580708
479.761188 | 41.428032
485.611938 | 40.937901
491.462688 | 41.051933
497.313406 | 41.778767
503.164156 | 40.902145
509.014906 | 41.709469
514.865656 | 41.082924
520.716406 | 40.464611
526.567125 | 40.93285
532.417875 | 40.599869
538.268625 | 39.969231
544.119375 | 40.782494
549.970125 | 41.633518
555.820875 | 42.407646
561.671625 | 44.160549
567.522375 | 44.243317
573.373125 | 43.857605
579.223875 | 43.846558
585.074625 | 44.895081
590.925375 | 45.995041
596.776125 | 46.679981
602.626875 | 46.428051
608.477625 | 45.7052
614.328313 | 46.264999
620.179063 | 46.508472
626.029813 | 47.156292
631.880563 | 46.896912
637.731313 | 46.196499
643.582063 | 45.590733
649.432813 | 45.480679
655.283563 | 44.881847
661.134313 | 45.046597
666.985063 | 45.202488
672.835813 | 43.495132
678.686563 | 43.980259
684.537313 | 44.686989
690.388063 | 44.812389
696.238813 | 45.179329
702.0895 | 44.260853
707.94025 | 43.443748
713.791 | 44.42905
719.64175 | 44.378559
725.4925 | 45.24847
731.34325 | 44.572868
737.194 | 42.841473
743.04475 | 43.915562
748.8955 | 46.13588
754.74625 | 46.399494
760.597 | 45.437584
766.44775 | 45.516209
772.2985 | 44.824268
778.14925 | 46.472313
784 | 48.097137