## Values
Fieldname | Fieldvalue | Fieldunit
DateTime | 5/10/2026 12:48:06 AM
Coating_BS_LimitMinAbs | 43 | g/m²
Coating_BS_Nominal | 43 | g/m²
CoilID | 823190

## LengthProfiles
Length [m] | LP_Coating_BS_Avg [g/m²]
0 | 42.546413
5.321101 | 42.49947
10.642202 | 41.9743
15.963303 | 41.946484
21.284404 | 42.724178
26.605506 | 42.917328
31.926605 | 42.817856
37.247707 | 42.564571
42.568809 | 42.452827
47.88991 | 42.118637
53.211012 | 42.525234
58.532113 | 42.460743
63.853211 | 42.989918
69.174313 | 42.79443
74.495414 | 42.780701
79.816516 | 42.246243
85.137617 | 43.002953
90.458719 | 43.382904
95.77982 | 42.998138
101.100922 | 42.924011
106.422023 | 42.503723
111.743125 | 42.172024
117.064227 | 43.041027
122.385328 | 42.780979
127.706422 | 41.731903
133.027531 | 40.906414
138.348625 | 41.622486
143.669734 | 41.063942
148.990828 | 40.406006
154.311938 | 40.184593
159.633031 | 40.553734
164.954141 | 40.518517
170.275234 | 39.812695
175.596328 | 39.968868
180.917438 | 40.473076
186.238531 | 40.774471
191.559641 | 40.729546
196.880734 | 40.247612
202.201844 | 40.714821
207.522938 | 40.065861
212.844047 | 39.168697
218.165141 | 39.462578
223.48625 | 39.296879
228.807344 | 38.866482
234.128453 | 39.112324
239.449547 | 39.017761
244.770656 | 39.259731
250.09175 | 39.302834
255.412844 | 39.816269
260.733953 | 39.777966
266.055063 | 39.43351
271.376156 | 40.202522
276.69725 | 40.368591
282.018344 | 40.900879
287.339469 | 41.882465
292.660563 | 42.295856
297.981656 | 41.943687
303.30275 | 42.486275
308.623875 | 43.306229
313.944969 | 43.656986
319.266063 | 42.929783
324.587156 | 42.836246
329.908281 | 43.117611
335.229375 | 43.183857
340.550469 | 42.672939
345.871563 | 42.9063
351.192656 | 43.417168
356.513781 | 43.54847
361.834875 | 43.076511
367.155969 | 43.088318
372.477063 | 42.673481
377.798188 | 43.349838
383.119281 | 43.918587
388.440375 | 43.358505
393.761469 | 42.417778
399.082594 | 42.51516
404.403688 | 43.58733
409.724781 | 43.562115
415.045875 | 43.522041
420.367 | 43.467739
425.688094 | 43.985706
431.009188 | 43.221462
436.330281 | 43.842609
441.651375 | 43.979095
446.9725 | 44.206188
452.293594 | 43.58886
457.614688 | 42.726078
462.935781 | 42.833755
468.256906 | 42.884018
473.578 | 43.340572
478.899094 | 43.639614
484.220188 | 43.747234
489.541313 | 42.580147
494.862406 | 42.673794
500.1835 | 43.37611
505.504594 | 43.31958
510.825688 | 43.0177
516.146813 | 42.78323
521.467906 | 42.816513
526.789 | 42.857368
532.110125 | 43.232002
537.431188 | 43.282516
542.752313 | 42.957203
548.073438 | 42.506416
553.3945 | 42.059261
558.715625 | 42.465725
564.036688 | 42.335426
569.357813 | 42.355957
574.678938 | 41.6745
580 | 43.558167